## I-V Characteristic (mA-mm)
VDS (V) | VGS = -0.300 V | VGS = 0.100 V | VGS = 0.500 V | VGS = 0.900 V
0 | 8.453e-05 | -0.29127 | -0.7445 | -5.229
0.01 | 0.0008352 | 7.786 | 16.194 | 13.097
0.02 | 0.001384 | 15.483 | 32.889 | 31.148
0.03 | 0.001801 | 22.451 | 49.678 | 49.565
0.04 | 0.0021219 | 29.019 | 66.22 | 67.22
0.05 | 0.0023772 | 34.881 | 82.78 | 85.57
0.06 | 0.0025921 | 40.269 | 99.07 | 103.25
0.07 | 0.0027632 | 45.045 | 115.45 | 120.82
0.08 | 0.0029214 | 49.25 | 131.22 | 138.35
0.09 | 0.003066 | 53.097 | 146.97 | 155.93
0.1 | 0.00319 | 56.425 | 162.93 | 173.22
0.11 | 0.0033289 | 59.21 | 178.23 | 190.14
0.12 | 0.0034531 | 61.82 | 193.05 | 207.35
0.13 | 0.0035815 | 64.08 | 208.05 | 224.04
0.14 | 0.0037073 | 66.26 | 222.92 | 240.07
0.15 | 0.0038388 | 68.15 | 236.93 | 256.82
0.16 | 0.0039695 | 69.7 | 250.89 | 273.05
0.17 | 0.004107 | 71.21 | 264.84 | 288.62
0.18 | 0.0042464 | 72.67 | 277.82 | 304.17
0.19 | 0.0043855 | 73.96 | 291.08 | 320.16
0.2 | 0.0045089 | 75.04 | 303.88 | 335.17
0.21 | 0.0046754 | 76.26 | 316.11 | 349.75
0.22 | 0.004832 | 77.37 | 327.76 | 364.62
0.23 | 0.0049873 | 78.45 | 339.35 | 379.23
0.24 | 0.0051402 | 79.71 | 350.84 | 393.29
0.25 | 0.0053132 | 80.85 | 361.28 | 406.86
0.26 | 0.0054754 | 82.18 | 371.58 | 420.67
0.27 | 0.0056356 | 83.58 | 381.88 | 434.01
0.28 | 0.005723 | 84.95 | 391.41 | 446.54
0.29 | 0.00592 | 86.27 | 400.4 | 459.68
0.3 | 0.006134 | 87.52 | 409.3 | 472
0.31 | 0.006313 | 88.81 | 417.96 | 484
0.32 | 0.006534 | 90.02 | 425.82 | 495.59
0.33 | 0.006756 | 91.16 | 433.69 | 507.46
0.34 | 0.006969 | 92.24 | 441.23 | 518.56
0.35 | 0.007208 | 93.44 | 448.28 | 529.14
0.36 | 0.007435 | 94.48 | 454.99 | 539.64
0.37 | 0.00768 | 95.65 | 461.33 | 549.98
0.38 | 0.007906 | 96.77 | 467.59 | 560
0.39 | 0.008174 | 97.72 | 473.5 | 569.19
0.4 | 0.008423 | 98.87 | 479.09 | 578.2
0.41 | 0.008693 | 99.96 | 484.34 | 587.2
0.42 | 0.008956 | 100.96 | 489.45 | 595.6
0.43 | 0.009263 | 102.12 | 494.49 | 603.7
0.44 | 0.009581 | 103.15 | 499.19 | 611.8
0.45 | 0.009902 | 104.2 | 503.61 | 619.3
0.46 | 0.010244 | 105.35 | 508.04 | 626.1
0.47 | 0.010608 | 106.45 | 512.23 | 632.9
0.48 | 0.010971 | 107.47 | 516.29 | 639.7
0.49 | 0.01134 | 108.61 | 520.15 | 646.3
0.5 | 0.011729 | 109.7 | 523.99 | 652.1
0.51 | 0.012191 | 110.82 | 527.79 | 657.8
0.52 | 0.012633 | 112 | 531.3 | 663.3
0.53 | 0.013069 | 112.92 | 534.77 | 668.5
0.54 | 0.013573 | 114.17 | 538.15 | 673.3
0.55 | 0.014087 | 115.39 | 541.42 | 677.6
0.56 | 0.014586 | 116.61 | 544.68 | 682.2
0.57 | 0.015123 | 117.83 | 547.63 | 686.6
0.58 | 0.015705 | 118.96 | 550.59 | 690.4
0.59 | 0.016322 | 120.13 | 553.5 | 694
0.6 | 0.016837 | 121.36 | 556.36 | 697.2
0.61 | 0.017455 | 122.7 | 558.95 | 700.4
0.62 | 0.018158 | 123.83 | 561.61 | 703.3
0.63 | 0.018808 | 125.07 | 564.18 | 706
0.64 | 0.019487 | 126.4 | 566.65 | 708.5
0.65 | 0.020145 | 127.61 | 569.01 | 711
0.66 | 0.02088 | 128.89 | 570.9 | 713.2
0.67 | 0.021558 | 129.96 | 573.2 | 715.2
0.68 | 0.02234 | 131.37 | 575 | 716.9
0.69 | 0.023123 | 132.66 | 577.3 | 718.5
0.7 | 0.023986 | 133.97 | 579 | 719.7
0.71 | 0.024737 | 135.27 | 581.2 | 721.2
0.72 | 0.02553 | 136.39 | 582.8 | 722.5
0.73 | 0.026385 | 137.73 | 584.4 | 723.6
0.74 | 0.027275 | 139.08 | 586.2 | 724.7
0.75 | 0.028153 | 140.24 | 588 | 725.5
0.76 | 0.029135 | 141.7 | 589.4 | 726.5
0.77 | 0.030074 | 142.87 | 590.8 | 727.1
0.78 | 0.030824 | 144.18 | 592.4 | 727.9
0.79 | 0.031984 | 145.51 | 593.6 | 728.7
0.8 | 0.032921 | 146.81 | 594.7 | 729
0.81 | 0.03401 | 148.05 | 596.2 | 729.5
0.82 | 0.03492 | 149.45 | 597.6 | 730.3
0.83 | 0.03612 | 150.77 | 598.6 | 730.9
0.84 | 0.03711 | 152.05 | 599.8 | 731.5
0.85 | 0.038291 | 153.52 | 601 | 731.5
0.86 | 0.039455 | 154.68 | 602.2 | 731.9
0.87 | 0.040593 | 156.21 | 603.4 | 732.3
0.88 | 0.041761 | 157.55 | 604.2 | 732.4
0.89 | 0.042831 | 158.91 | 605.4 | 733.1
0.9 | 0.044105 | 160.38 | 606.5 | 733.3
0.91 | 0.045405 | 161.64 | 607.5 | 733.5
0.92 | 0.046776 | 163.17 | 608.4 | 733.8
0.93 | 0.047836 | 164.53 | 609.6 | 734.3
0.94 | 0.049278 | 165.99 | 610.6 | 734.5
0.95 | 0.050545 | 167.32 | 611.7 | 734.9
0.96 | 0.051872 | 168.74 | 612.4 | 734.9
0.97 | 0.053358 | 170.18 | 613.5 | 735.1
0.98 | 0.054885 | 171.68 | 614.3 | 735.4
0.99 | 0.056244 | 173.12 | 615.6 | 735.5
1 | 0.0578 | 174.31 | 616.6 | 736.1