## I-V Characteristic (mA-mm)
VDS (V) | VGS = -0.300 V | VGS = 0.100 V | VGS = 0.500 V | VGS = 0.900 V
0 | 7.132e-05 | -0.34204 | -0.7491 | -5.26
0.01 | 0.0008361 | 7.891 | 16.25 | 13.1
0.02 | 0.0013993 | 15.451 | 32.824 | 31.16
0.03 | 0.0018214 | 22.53 | 49.912 | 49.667
0.04 | 0.0021484 | 29.208 | 66.45 | 67.36
0.05 | 0.0024094 | 35.047 | 83.03 | 85.71
0.06 | 0.0026224 | 40.34 | 99.42 | 103.54
0.07 | 0.0028 | 45.218 | 115.63 | 121.1
0.08 | 0.0029599 | 49.529 | 131.52 | 138.71
0.09 | 0.0030989 | 53.285 | 147.23 | 156.13
0.1 | 0.0032306 | 56.652 | 163.31 | 173.73
0.11 | 0.0033564 | 59.48 | 178.39 | 190.6
0.12 | 0.003479 | 62.11 | 193.57 | 207.68
0.13 | 0.003608 | 64.44 | 208.63 | 224.63
0.14 | 0.0037297 | 66.54 | 223.16 | 240.8
0.15 | 0.0038625 | 68.39 | 237.43 | 257.52
0.16 | 0.0039782 | 70.01 | 251.49 | 273.63
0.17 | 0.0041207 | 71.59 | 265.22 | 289.4
0.18 | 0.00426 | 72.93 | 278.34 | 304.88
0.19 | 0.004379 | 74.21 | 291.76 | 320.8
0.2 | 0.0045341 | 75.36 | 304.45 | 336.07
0.21 | 0.004673 | 76.52 | 316.67 | 350.78
0.22 | 0.0048118 | 77.69 | 328.43 | 365.44
0.23 | 0.0049809 | 78.78 | 340 | 380.14
0.24 | 0.0051345 | 79.99 | 351.44 | 394.39
0.25 | 0.005298 | 81.11 | 361.96 | 407.96
0.26 | 0.0054629 | 82.47 | 372.33 | 421.56
0.27 | 0.005631 | 83.83 | 382.56 | 435.11
0.28 | 0.005722 | 85.15 | 391.96 | 447.78
0.29 | 0.005931 | 86.61 | 401.16 | 460.75
0.3 | 0.006111 | 87.72 | 410.1 | 473.22
0.31 | 0.006324 | 89.05 | 418.54 | 485.31
0.32 | 0.00652 | 90.24 | 426.51 | 496.88
0.33 | 0.006729 | 91.4 | 434.4 | 508.61
0.34 | 0.006951 | 92.52 | 441.95 | 519.92
0.35 | 0.007181 | 93.68 | 449 | 530.63
0.36 | 0.007409 | 94.82 | 455.67 | 541.03
0.37 | 0.007618 | 95.85 | 462.16 | 551.29
0.38 | 0.007878 | 96.97 | 468.32 | 561.46
0.39 | 0.008122 | 97.91 | 474.29 | 570.7
0.4 | 0.008397 | 99.15 | 479.88 | 579.8
0.41 | 0.008655 | 100.16 | 485.15 | 588.6
0.42 | 0.008915 | 101.18 | 490.31 | 597.4
0.43 | 0.00921 | 102.44 | 495.28 | 605.4
0.44 | 0.00947 | 103.33 | 500.04 | 613
0.45 | 0.009818 | 104.39 | 504.51 | 620.7
0.46 | 0.010146 | 105.55 | 508.86 | 627.7
0.47 | 0.010499 | 106.6 | 513.13 | 635.1
0.48 | 0.010833 | 107.73 | 517.24 | 641.3
0.49 | 0.011204 | 108.77 | 521.13 | 647.9
0.5 | 0.011588 | 109.92 | 524.99 | 653.5
0.51 | 0.012043 | 111 | 528.79 | 659.6
0.52 | 0.012485 | 112.3 | 532.32 | 664.9
0.53 | 0.012947 | 113.24 | 535.76 | 669.9
0.54 | 0.01343 | 114.52 | 539.21 | 674.7
0.55 | 0.013899 | 115.63 | 542.53 | 679.2
0.56 | 0.014434 | 116.89 | 545.78 | 684
0.57 | 0.014993 | 118.04 | 548.74 | 687.7
0.58 | 0.015585 | 119.16 | 551.77 | 691.6
0.59 | 0.016081 | 120.45 | 554.66 | 695.8
0.6 | 0.016716 | 121.72 | 557.55 | 699
0.61 | 0.017288 | 122.94 | 560.19 | 701.9
0.62 | 0.017939 | 124.22 | 562.8 | 705.1
0.63 | 0.018644 | 125.3 | 565.36 | 707.7
0.64 | 0.019358 | 126.69 | 567.86 | 710.1
0.65 | 0.020045 | 127.91 | 569.9 | 712.4
0.66 | 0.020678 | 129.26 | 572.3 | 714.9
0.67 | 0.021444 | 130.39 | 574.5 | 716.4
0.68 | 0.0222 | 131.76 | 576.4 | 718.4
0.69 | 0.023035 | 133.02 | 578.6 | 720
0.7 | 0.0237 | 134.2 | 580.8 | 721.3
0.71 | 0.024611 | 135.6 | 582.2 | 722.8
0.72 | 0.025411 | 136.73 | 584.4 | 724
0.73 | 0.026247 | 138.07 | 585.5 | 725.1
0.74 | 0.027136 | 139.35 | 587.4 | 725.9
0.75 | 0.027963 | 140.71 | 589.2 | 727.1
0.76 | 0.028958 | 142.06 | 590.8 | 728.1
0.77 | 0.029876 | 143.2 | 591.9 | 728.4
0.78 | 0.03072 | 144.56 | 593.4 | 729.3
0.79 | 0.031797 | 145.85 | 594.7 | 729.9
0.8 | 0.032836 | 147.17 | 596.2 | 730.3
0.81 | 0.033796 | 148.53 | 597.7 | 731.3
0.82 | 0.034828 | 149.86 | 598.8 | 731.5
0.83 | 0.035927 | 151.16 | 600.3 | 731.9
0.84 | 0.036864 | 152.52 | 601.1 | 732.5
0.85 | 0.038205 | 153.88 | 602.4 | 733.1
0.86 | 0.039236 | 155.12 | 603.6 | 733.3
0.87 | 0.040509 | 156.61 | 604.6 | 733.6
0.88 | 0.041435 | 158.05 | 605.8 | 733.9
0.89 | 0.042703 | 159.35 | 606.8 | 734.3
0.9 | 0.043929 | 160.93 | 607.8 | 734.9
0.91 | 0.045191 | 162.1 | 609 | 735.1
0.92 | 0.046449 | 163.63 | 610.2 | 735.4
0.93 | 0.047807 | 165.1 | 611 | 735.4
0.94 | 0.04919 | 166.45 | 612 | 735.9
0.95 | 0.050306 | 167.95 | 613.1 | 736.1
0.96 | 0.051734 | 169.26 | 614 | 736.3
0.97 | 0.053216 | 170.76 | 615 | 736.3
0.98 | 0.054728 | 172.22 | 616.1 | 736.7
0.99 | 0.055907 | 173.73 | 617 | 736.7
1 | 0.05732 | 175.01 | 618 | 737.3