## I-V Characteristic (mA-mm)
VDS (V) | VGS = -0.300 V | VGS = 0.100 V | VGS = 0.500 V | VGS = 0.900 V
0 | 8.448e-05 | -0.38092 | -0.7476 | -5.145
0.01 | 0.0008468 | 7.872 | 16.196 | 13.113
0.02 | 0.0014102 | 15.474 | 32.967 | 31.284
0.03 | 0.0018366 | 22.556 | 49.434 | 49.167
0.04 | 0.0021648 | 29.164 | 66.22 | 67.54
0.05 | 0.0024297 | 35.081 | 82.56 | 85.37
0.06 | 0.0026368 | 40.378 | 99.43 | 103.27
0.07 | 0.002819 | 45.27 | 115.33 | 121.02
0.08 | 0.0029874 | 49.537 | 131.16 | 138.61
0.09 | 0.003132 | 53.328 | 147.27 | 155.89
0.1 | 0.0032703 | 56.673 | 162.63 | 172.77
0.11 | 0.0034004 | 59.51 | 178.12 | 190.66
0.12 | 0.0035384 | 62.15 | 193.14 | 207.26
0.13 | 0.0036593 | 64.54 | 208.21 | 223.78
0.14 | 0.0037799 | 66.58 | 222.54 | 240.51
0.15 | 0.0039195 | 68.43 | 237 | 256.94
0.16 | 0.0040449 | 70.17 | 251.12 | 272.91
0.17 | 0.0041626 | 71.63 | 264.73 | 288.72
0.18 | 0.0043128 | 73 | 277.85 | 304.49
0.19 | 0.0044588 | 74.29 | 291.16 | 319.9
0.2 | 0.0046183 | 75.52 | 304.04 | 335.19
0.21 | 0.0047524 | 76.6 | 315.96 | 350.2
0.22 | 0.0049023 | 77.71 | 327.82 | 364.83
0.23 | 0.0050719 | 78.88 | 339.68 | 379.17
0.24 | 0.0052155 | 80.04 | 350.67 | 393.34
0.25 | 0.0053916 | 81.31 | 361.44 | 407.52
0.26 | 0.0055559 | 82.47 | 371.81 | 420.69
0.27 | 0.005689 | 83.99 | 381.89 | 434.05
0.28 | 0.005885 | 85.31 | 391.34 | 447.29
0.29 | 0.006068 | 86.61 | 400.51 | 459.68
0.3 | 0.006263 | 88.01 | 409.49 | 472.22
0.31 | 0.006485 | 89.07 | 417.93 | 484.5
0.32 | 0.006673 | 90.36 | 425.94 | 496.24
0.33 | 0.006897 | 91.64 | 433.89 | 507.62
0.34 | 0.007109 | 92.73 | 441.42 | 518.88
0.35 | 0.007348 | 93.93 | 448.38 | 529.82
0.36 | 0.007561 | 95.03 | 455.13 | 540.43
0.37 | 0.007804 | 96.01 | 461.6 | 550.44
0.38 | 0.008034 | 97.19 | 467.86 | 560.27
0.39 | 0.008263 | 98.27 | 473.67 | 570
0.4 | 0.008538 | 99.29 | 479.25 | 579
0.41 | 0.008814 | 100.33 | 484.61 | 587.8
0.42 | 0.009098 | 101.46 | 489.9 | 596.5
0.43 | 0.009362 | 102.58 | 494.72 | 604.4
0.44 | 0.0097 | 103.66 | 499.47 | 612.7
0.45 | 0.010043 | 104.68 | 504.04 | 619.9
0.46 | 0.010373 | 105.77 | 508.47 | 627.1
0.47 | 0.010706 | 106.95 | 512.69 | 633.9
0.48 | 0.011041 | 107.98 | 516.72 | 640.9
0.49 | 0.011477 | 109.13 | 520.62 | 646.9
0.5 | 0.011866 | 110.22 | 524.61 | 653
0.51 | 0.012345 | 111.32 | 528.28 | 658.6
0.52 | 0.012774 | 112.48 | 531.85 | 664.3
0.53 | 0.013261 | 113.68 | 535.3 | 669.5
0.54 | 0.013699 | 114.68 | 538.77 | 674.3
0.55 | 0.01423 | 115.93 | 542.11 | 678.8
0.56 | 0.014741 | 117.17 | 545.24 | 683.4
0.57 | 0.015301 | 118.35 | 548.37 | 687.5
0.58 | 0.015873 | 119.56 | 551.33 | 691.2
0.59 | 0.016471 | 120.76 | 554.33 | 695
0.6 | 0.017097 | 122.02 | 557.12 | 698.4
0.61 | 0.017667 | 123.27 | 559.79 | 701.6
0.62 | 0.018348 | 124.51 | 562.41 | 704.5
0.63 | 0.019039 | 125.83 | 565 | 707.2
0.64 | 0.019814 | 127 | 567.42 | 709.8
0.65 | 0.020466 | 128.34 | 569.76 | 712.4
0.66 | 0.021174 | 129.57 | 571.9 | 714.4
0.67 | 0.022009 | 130.92 | 573.9 | 716.2
0.68 | 0.022704 | 132.15 | 575.9 | 718
0.69 | 0.023482 | 133.48 | 578.2 | 719.7
0.7 | 0.024276 | 134.73 | 580 | 721.2
0.71 | 0.025214 | 136.01 | 581.8 | 722.5
0.72 | 0.025998 | 137.31 | 584 | 723.6
0.73 | 0.02688 | 138.47 | 585.6 | 725.1
0.74 | 0.027748 | 139.79 | 587.2 | 725.9
0.75 | 0.028791 | 141.06 | 588.8 | 726.9
0.76 | 0.029589 | 142.42 | 590.4 | 727.9
0.77 | 0.03064 | 143.8 | 591.5 | 728.5
0.78 | 0.031574 | 144.94 | 593 | 729.1
0.79 | 0.032475 | 146.37 | 594.3 | 729.9
0.8 | 0.033616 | 147.67 | 596.2 | 730.3
0.81 | 0.034634 | 148.94 | 597.4 | 731.1
0.82 | 0.035843 | 150.34 | 598.6 | 731.5
0.83 | 0.036826 | 151.66 | 599.8 | 732.1
0.84 | 0.037881 | 153.01 | 601 | 732.5
0.85 | 0.039193 | 154.4 | 602.2 | 732.7
0.86 | 0.040265 | 155.74 | 603.1 | 733.3
0.87 | 0.04132 | 156.99 | 604.2 | 733.5
0.88 | 0.042625 | 158.47 | 605.3 | 733.9
0.89 | 0.043822 | 159.87 | 606.7 | 734.5
0.9 | 0.045033 | 161.34 | 607.8 | 734.9
0.91 | 0.046403 | 162.85 | 608.6 | 734.9
0.92 | 0.047729 | 163.97 | 609.9 | 735.1
0.93 | 0.049139 | 165.53 | 610.6 | 735.5
0.94 | 0.050282 | 166.94 | 611.8 | 735.5
0.95 | 0.051759 | 168.36 | 612.8 | 735.9
0.96 | 0.053136 | 169.82 | 613.8 | 736.3
0.97 | 0.054738 | 171.18 | 614.7 | 736.3
0.98 | 0.056007 | 172.65 | 615.6 | 736.7
0.99 | 0.05766 | 174.13 | 616.6 | 736.8
1 | 0.05897 | 175.52 | 617.4 | 737.3