## I-V Characteristic (mA-mm)
VDS (V) | VGS = -0.300 V | VGS = 0.100 V | VGS = 0.500 V | VGS = 0.900 V
0 | 7.958e-05 | -0.31685 | -0.8183 | -5.261
0.01 | 0.0008449 | 7.745 | 16.163 | 13.001
0.02 | 0.0014111 | 15.416 | 33.047 | 31.432
0.03 | 0.0018353 | 22.578 | 49.628 | 49.257
0.04 | 0.0021658 | 29.007 | 66.18 | 67.58
0.05 | 0.00243 | 34.925 | 82.73 | 85.05
0.06 | 0.0026431 | 40.307 | 99.19 | 102.94
0.07 | 0.0028225 | 45.1 | 115.09 | 120.98
0.08 | 0.0029835 | 49.325 | 131.04 | 138.31
0.09 | 0.0031298 | 53.179 | 147.35 | 155.73
0.1 | 0.0032672 | 56.545 | 162.5 | 173.12
0.11 | 0.0033904 | 59.37 | 177.86 | 190.16
0.12 | 0.0035204 | 61.91 | 193.33 | 206.87
0.13 | 0.0036496 | 64.28 | 207.93 | 223.5
0.14 | 0.0037711 | 66.44 | 222.35 | 240.48
0.15 | 0.0039067 | 68.22 | 236.68 | 256.42
0.16 | 0.0040407 | 69.91 | 250.91 | 272.47
0.17 | 0.004182 | 71.37 | 264.28 | 288.72
0.18 | 0.0043135 | 72.79 | 277.66 | 304.26
0.19 | 0.0044577 | 74.09 | 291.07 | 319.5
0.2 | 0.0046006 | 75.22 | 303.59 | 334.82
0.21 | 0.0047434 | 76.46 | 315.67 | 349.88
0.22 | 0.0049032 | 77.55 | 327.75 | 364.31
0.23 | 0.0050594 | 78.72 | 339.54 | 378.93
0.24 | 0.0052228 | 79.83 | 350.39 | 393.23
0.25 | 0.0053899 | 81.09 | 361.16 | 406.97
0.26 | 0.0055594 | 82.38 | 371.71 | 420.28
0.27 | 0.005708 | 83.75 | 381.52 | 433.55
0.28 | 0.005867 | 85.06 | 391.17 | 447.01
0.29 | 0.006079 | 86.3 | 400.53 | 459.4
0.3 | 0.006282 | 87.63 | 409.31 | 471.68
0.31 | 0.006496 | 88.96 | 417.65 | 484.19
0.32 | 0.006688 | 90.2 | 425.75 | 495.83
0.33 | 0.006897 | 91.4 | 433.83 | 507.25
0.34 | 0.007128 | 92.44 | 441.21 | 518.35
0.35 | 0.007358 | 93.6 | 448.13 | 529.37
0.36 | 0.007577 | 94.79 | 454.93 | 539.97
0.37 | 0.007813 | 95.87 | 461.6 | 550.06
0.38 | 0.008073 | 96.97 | 467.73 | 559.82
0.39 | 0.00831 | 98.04 | 473.41 | 569.45
0.4 | 0.008579 | 99.16 | 479.11 | 578.2
0.41 | 0.008865 | 100.21 | 484.63 | 587.2
0.42 | 0.009149 | 101.28 | 489.74 | 596
0.43 | 0.009418 | 102.24 | 494.54 | 604.2
0.44 | 0.009771 | 103.46 | 499.32 | 612.2
0.45 | 0.010065 | 104.54 | 503.95 | 619.5
0.46 | 0.010401 | 105.55 | 508.36 | 626.5
0.47 | 0.010775 | 106.69 | 512.45 | 633.9
0.48 | 0.011149 | 107.69 | 516.58 | 640.3
0.49 | 0.011537 | 108.91 | 520.62 | 646.7
0.5 | 0.011903 | 110.02 | 524.48 | 652.3
0.51 | 0.012362 | 111.18 | 528.11 | 658.3
0.52 | 0.012784 | 112.42 | 531.73 | 664.1
0.53 | 0.013275 | 113.41 | 535.21 | 669
0.54 | 0.013752 | 114.64 | 538.64 | 674
0.55 | 0.014281 | 115.81 | 541.95 | 678.4
0.56 | 0.014819 | 117.03 | 545.02 | 682.8
0.57 | 0.015371 | 118.15 | 548.17 | 687
0.58 | 0.015977 | 119.39 | 551.26 | 691
0.59 | 0.016561 | 120.61 | 554.16 | 694.6
0.6 | 0.017184 | 121.88 | 556.97 | 698
0.61 | 0.017828 | 123.23 | 559.58 | 701.3
0.62 | 0.018456 | 124.29 | 562.34 | 704
0.63 | 0.019129 | 125.61 | 564.86 | 706.8
0.64 | 0.019846 | 126.9 | 567.3 | 709.5
0.65 | 0.020598 | 128.17 | 569.62 | 711.7
0.66 | 0.021371 | 129.59 | 571.5 | 714
0.67 | 0.022059 | 130.62 | 573.9 | 716
0.68 | 0.022832 | 132.08 | 575.8 | 717.6
0.69 | 0.023653 | 133.29 | 578.2 | 719.2
0.7 | 0.024402 | 134.68 | 579.8 | 720.8
0.71 | 0.025385 | 135.81 | 581.8 | 722.1
0.72 | 0.026151 | 137.19 | 583.4 | 723.6
0.73 | 0.027011 | 138.44 | 585.4 | 724.3
0.74 | 0.027926 | 139.79 | 586.9 | 725.5
0.75 | 0.028716 | 141.04 | 588.5 | 726.3
0.76 | 0.029845 | 142.24 | 590.4 | 727.4
0.77 | 0.030829 | 143.66 | 591.4 | 728.3
0.78 | 0.031736 | 144.95 | 593 | 728.7
0.79 | 0.032613 | 146.25 | 594.2 | 729.2
0.8 | 0.033803 | 147.65 | 595.8 | 730.1
0.81 | 0.03475 | 148.9 | 597.2 | 730.7
0.82 | 0.035947 | 150.29 | 598.2 | 731.1
0.83 | 0.036929 | 151.64 | 599.6 | 731.5
0.84 | 0.038122 | 152.98 | 601 | 732.1
0.85 | 0.03922 | 154.34 | 602.1 | 732.3
0.86 | 0.040352 | 155.72 | 603.2 | 732.9
0.87 | 0.041582 | 157.15 | 604.2 | 733.3
0.88 | 0.042885 | 158.51 | 605.2 | 733.7
0.89 | 0.044099 | 159.92 | 606.3 | 734.1
0.9 | 0.045208 | 161.19 | 607.4 | 734.5
0.91 | 0.046695 | 162.69 | 608.3 | 734.9
0.92 | 0.047941 | 164.23 | 609.4 | 734.9
0.93 | 0.049333 | 165.55 | 610.6 | 735.1
0.94 | 0.050619 | 167.09 | 611.4 | 735.4
0.95 | 0.052124 | 168.28 | 612.6 | 735.5
0.96 | 0.05363 | 169.86 | 613.5 | 735.6
0.97 | 0.054806 | 171.3 | 614.7 | 736.3
0.98 | 0.056372 | 172.8 | 615.5 | 736.3
0.99 | 0.05812 | 174.19 | 616.6 | 736.5
1 | 0.05927 | 175.48 | 617.4 | 736.7