## I-V Characteristic (mA-mm)
VDS (V) | VGS = -0.300 V | VGS = 0.100 V | VGS = 0.500 V | VGS = 0.900 V
0 | 7.308e-05 | -0.3848 | -0.7679 | -5.337
0.01 | 0.0009018 | 7.882 | 16.334 | 13.33
0.02 | 0.001512 | 15.621 | 32.963 | 31.208
0.03 | 0.0019756 | 22.8 | 49.658 | 49.325
0.04 | 0.0023294 | 29.345 | 66.3 | 67.42
0.05 | 0.002613 | 35.322 | 82.99 | 85.25
0.06 | 0.0028419 | 40.849 | 99.28 | 103.4
0.07 | 0.0030496 | 45.709 | 115.2 | 121.06
0.08 | 0.003218 | 50.004 | 131.68 | 138.53
0.09 | 0.0033769 | 53.927 | 147.32 | 155.86
0.1 | 0.0035238 | 57.2 | 162.66 | 173.33
0.11 | 0.0036578 | 60.35 | 178.22 | 190.32
0.12 | 0.0037982 | 63 | 193.68 | 207.37
0.13 | 0.0039389 | 65.4 | 208.27 | 224.28
0.14 | 0.0040691 | 67.4 | 222.78 | 240.62
0.15 | 0.0042209 | 69.42 | 237.4 | 256.9
0.16 | 0.0043663 | 71.09 | 251.47 | 273.23
0.17 | 0.004523 | 72.61 | 265.09 | 289.4
0.18 | 0.0046632 | 74.03 | 278.3 | 304.57
0.19 | 0.0048177 | 75.3 | 291.69 | 320.06
0.2 | 0.0049781 | 76.54 | 304.17 | 335.53
0.21 | 0.0051228 | 77.72 | 316.31 | 350.17
0.22 | 0.0053023 | 78.88 | 328.68 | 364.95
0.23 | 0.0054753 | 79.91 | 340.24 | 379.51
0.24 | 0.00565 | 81.21 | 351.15 | 393.7
0.25 | 0.005704 | 82.54 | 361.96 | 407.32
0.26 | 0.005912 | 83.78 | 372.6 | 420.84
0.27 | 0.006117 | 85.25 | 382.52 | 434.54
0.28 | 0.006321 | 86.51 | 392.05 | 447.37
0.29 | 0.006547 | 87.9 | 401.44 | 459.92
0.3 | 0.006756 | 89.21 | 410.32 | 472.5
0.31 | 0.006979 | 90.45 | 418.78 | 484.9
0.32 | 0.007193 | 91.76 | 426.83 | 496.3
0.33 | 0.007458 | 92.9 | 434.9 | 507.87
0.34 | 0.007687 | 94.08 | 442.32 | 519.24
0.35 | 0.007947 | 95.21 | 449.29 | 529.97
0.36 | 0.008179 | 96.41 | 456.19 | 540.59
0.37 | 0.008428 | 97.45 | 462.74 | 550.62
0.38 | 0.008699 | 98.53 | 469.02 | 560.63
0.39 | 0.008943 | 99.67 | 474.79 | 570.2
0.4 | 0.009257 | 100.72 | 480.43 | 579
0.41 | 0.009558 | 101.9 | 485.84 | 588
0.42 | 0.009876 | 102.87 | 491.08 | 596.6
0.43 | 0.010174 | 103.99 | 495.97 | 605.1
0.44 | 0.01051 | 105.15 | 500.68 | 612.7
0.45 | 0.010855 | 106.21 | 505.25 | 619.9
0.46 | 0.011233 | 107.37 | 509.74 | 627.5
0.47 | 0.011598 | 108.34 | 513.99 | 634.5
0.48 | 0.012036 | 109.56 | 518.06 | 640.9
0.49 | 0.012442 | 110.59 | 522 | 647.3
0.5 | 0.01282 | 111.72 | 525.9 | 653.3
0.51 | 0.013379 | 112.84 | 529.67 | 659
0.52 | 0.013823 | 114.07 | 533.26 | 664.9
0.53 | 0.014381 | 115.24 | 536.73 | 669.7
0.54 | 0.014877 | 116.35 | 540.27 | 674.5
0.55 | 0.01544 | 117.57 | 543.47 | 679.2
0.56 | 0.015992 | 118.69 | 546.73 | 683.8
0.57 | 0.016638 | 120.02 | 549.79 | 687.7
0.58 | 0.01729 | 121.22 | 552.84 | 691.6
0.59 | 0.017903 | 122.42 | 555.76 | 695.5
0.6 | 0.018575 | 123.81 | 558.56 | 699
0.61 | 0.01917 | 124.91 | 561.27 | 702
0.62 | 0.019966 | 126.22 | 563.99 | 704.8
0.63 | 0.020713 | 127.51 | 566.54 | 707.8
0.64 | 0.021485 | 128.78 | 568.89 | 710.1
0.65 | 0.022186 | 130.09 | 571.2 | 712.6
0.66 | 0.023011 | 131.36 | 573.3 | 714.9
0.67 | 0.023844 | 132.72 | 575.4 | 716.9
0.68 | 0.024668 | 133.95 | 577.8 | 718.5
0.69 | 0.025549 | 135.29 | 579.8 | 720.4
0.7 | 0.026466 | 136.39 | 581.8 | 721.8
0.71 | 0.027234 | 137.83 | 583.4 | 722.9
0.72 | 0.028236 | 139.03 | 585.3 | 724.5
0.73 | 0.02904 | 140.41 | 587.2 | 725.5
0.74 | 0.030172 | 141.8 | 588.7 | 726.7
0.75 | 0.031236 | 142.87 | 590.4 | 727.5
0.76 | 0.032107 | 144.3 | 591.8 | 728.3
0.77 | 0.033154 | 145.68 | 593.4 | 729.1
0.78 | 0.034304 | 146.98 | 594.9 | 729.9
0.79 | 0.035266 | 148.29 | 596.2 | 730.6
0.8 | 0.036408 | 149.59 | 597.6 | 731.1
0.81 | 0.037674 | 150.92 | 599 | 731.9
0.82 | 0.038754 | 152.3 | 600.3 | 732.3
0.83 | 0.040015 | 153.72 | 601.4 | 732.9
0.84 | 0.041249 | 154.94 | 602.6 | 733.3
0.85 | 0.042405 | 156.35 | 603.8 | 733.8
0.86 | 0.043545 | 157.75 | 604.8 | 734.5
0.87 | 0.044952 | 159.15 | 606 | 734.5
0.88 | 0.046245 | 160.64 | 607.1 | 734.7
0.89 | 0.047529 | 161.87 | 608.5 | 735.1
0.9 | 0.048867 | 163.33 | 609 | 735.5
0.91 | 0.050173 | 164.85 | 610.4 | 735.6
0.92 | 0.051796 | 166.22 | 611.4 | 736.3
0.93 | 0.053258 | 167.79 | 612.4 | 736.3
0.94 | 0.054558 | 169.08 | 613.5 | 736.7
0.95 | 0.056116 | 170.6 | 614.3 | 737
0.96 | 0.05751 | 172 | 615.4 | 737
0.97 | 0.0592 | 173.55 | 616.6 | 737.5
0.98 | 0.06086 | 174.87 | 617.5 | 737.7
0.99 | 0.06217 | 176.41 | 618.4 | 737.9
1 | 0.06399 | 177.84 | 619.4 | 738.1