## I-V Characteristic (mA-mm)
VDS (V) | VGS = -0.300 V | VGS = 0.100 V | VGS = 0.500 V | VGS = 0.900 V
0 | 7.386e-05 | -0.37031 | -0.7315 | -5.173
0.01 | 0.0008782 | 7.864 | 16.197 | 13.035
0.02 | 0.001471 | 15.638 | 33.107 | 31.605
0.03 | 0.0019176 | 22.719 | 49.818 | 49.578
0.04 | 0.0022636 | 29.366 | 66.84 | 67.79
0.05 | 0.002543 | 35.316 | 82.94 | 85.82
0.06 | 0.0027601 | 40.671 | 99.19 | 103.62
0.07 | 0.0029571 | 45.634 | 115.83 | 121.22
0.08 | 0.0031209 | 49.974 | 131.81 | 138.68
0.09 | 0.0032659 | 53.752 | 147.41 | 156.72
0.1 | 0.0034171 | 57.16 | 163.18 | 173.51
0.11 | 0.0035495 | 60.17 | 178.88 | 190.68
0.12 | 0.0036933 | 62.79 | 193.72 | 208.05
0.13 | 0.0038251 | 65.24 | 208.81 | 224.62
0.14 | 0.0039624 | 67.22 | 223.52 | 240.99
0.15 | 0.0040982 | 69.14 | 237.82 | 257.54
0.16 | 0.0042272 | 70.85 | 251.63 | 273.83
0.17 | 0.0043781 | 72.33 | 265.32 | 289.47
0.18 | 0.0045187 | 73.77 | 279.04 | 305.15
0.19 | 0.0046778 | 74.98 | 291.76 | 320.8
0.2 | 0.0048246 | 76.27 | 304.46 | 336.12
0.21 | 0.0049891 | 77.41 | 317.08 | 350.74
0.22 | 0.0051551 | 78.52 | 328.77 | 365.43
0.23 | 0.0053226 | 79.79 | 340.37 | 380.41
0.24 | 0.0054922 | 80.93 | 351.77 | 394.18
0.25 | 0.0056585 | 82.18 | 362.47 | 407.92
0.26 | 0.005767 | 83.58 | 372.6 | 421.71
0.27 | 0.005937 | 84.97 | 382.79 | 434.86
0.28 | 0.006154 | 86.21 | 392.49 | 447.87
0.29 | 0.006348 | 87.59 | 401.57 | 460.58
0.3 | 0.00654 | 88.93 | 410.31 | 473.09
0.31 | 0.006776 | 90.16 | 418.99 | 484.98
0.32 | 0.006998 | 91.37 | 427.18 | 496.81
0.33 | 0.007241 | 92.48 | 434.83 | 508.55
0.34 | 0.007442 | 93.74 | 442.2 | 519.67
0.35 | 0.007698 | 94.9 | 449.42 | 530.21
0.36 | 0.007942 | 95.91 | 456.26 | 540.77
0.37 | 0.008185 | 97.16 | 462.62 | 551.2
0.38 | 0.008417 | 98.16 | 468.71 | 560.99
0.39 | 0.008711 | 99.28 | 474.64 | 570.3
0.4 | 0.009002 | 100.42 | 480.38 | 579.2
0.41 | 0.009261 | 101.46 | 485.64 | 588
0.42 | 0.009596 | 102.52 | 490.71 | 596.6
0.43 | 0.009892 | 103.59 | 495.64 | 604.7
0.44 | 0.010252 | 104.66 | 500.51 | 612.8
0.45 | 0.010553 | 105.81 | 504.97 | 619.9
0.46 | 0.010901 | 106.97 | 509.21 | 627.5
0.47 | 0.011266 | 107.87 | 513.47 | 634.1
0.48 | 0.011675 | 109.14 | 517.68 | 640.5
0.49 | 0.012063 | 110.2 | 521.58 | 646.9
0.5 | 0.012502 | 111.3 | 525.34 | 653
0.51 | 0.012995 | 112.6 | 529.1 | 658.6
0.52 | 0.013442 | 113.52 | 532.78 | 664.2
0.53 | 0.013949 | 114.76 | 536.2 | 669.3
0.54 | 0.014431 | 116.05 | 539.54 | 674.2
0.55 | 0.015034 | 117.23 | 542.75 | 678.8
0.56 | 0.015553 | 118.35 | 546.1 | 683.4
0.57 | 0.016179 | 119.56 | 549.16 | 687.2
0.58 | 0.01676 | 120.78 | 552.06 | 691.4
0.59 | 0.017384 | 122.02 | 554.99 | 694.8
0.6 | 0.018056 | 123.3 | 557.82 | 698
0.61 | 0.018747 | 124.38 | 560.58 | 701.3
0.62 | 0.019411 | 125.73 | 563.18 | 704
0.63 | 0.020076 | 127.07 | 565.65 | 706.9
0.64 | 0.020852 | 128.29 | 568.24 | 709.6
0.65 | 0.021572 | 129.66 | 570.3 | 711.9
0.66 | 0.022353 | 130.74 | 572.6 | 714
0.67 | 0.023148 | 132.22 | 574.6 | 716
0.68 | 0.023935 | 133.51 | 576.8 | 717.7
0.69 | 0.02483 | 134.75 | 578.6 | 719.3
0.7 | 0.025614 | 136.07 | 580.6 | 720.8
0.71 | 0.026568 | 137.27 | 582.8 | 722.1
0.72 | 0.027496 | 138.64 | 584.4 | 723.6
0.73 | 0.028361 | 139.93 | 586.2 | 724.7
0.74 | 0.029297 | 141.26 | 587.8 | 725.5
0.75 | 0.030263 | 142.44 | 589.4 | 726.5
0.76 | 0.031278 | 143.78 | 591 | 727.4
0.77 | 0.032412 | 145.15 | 592.4 | 728.3
0.78 | 0.033288 | 146.45 | 594 | 729
0.79 | 0.03445 | 147.89 | 595.2 | 729.7
0.8 | 0.035482 | 149.01 | 596.8 | 730.3
0.81 | 0.036565 | 150.45 | 597.8 | 730.7
0.82 | 0.037724 | 151.8 | 599.2 | 731.3
0.83 | 0.038743 | 153.18 | 600.4 | 731.9
0.84 | 0.04005 | 154.6 | 601.6 | 732.2
0.85 | 0.041113 | 155.85 | 602.8 | 732.4
0.86 | 0.042458 | 157.31 | 603.8 | 732.9
0.87 | 0.04371 | 158.64 | 605.2 | 733.5
0.88 | 0.045012 | 160.11 | 606.2 | 733.8
0.89 | 0.046289 | 161.44 | 607.4 | 734.3
0.9 | 0.047741 | 162.89 | 608.5 | 734.3
0.91 | 0.049094 | 164.29 | 609.4 | 734.7
0.92 | 0.050096 | 165.74 | 610.4 | 734.9
0.93 | 0.051735 | 167.24 | 611.5 | 735.1
0.94 | 0.053151 | 168.49 | 612.4 | 735.5
0.95 | 0.05481 | 170.06 | 613.5 | 735.6
0.96 | 0.056133 | 171.55 | 614.3 | 736.1
0.97 | 0.0579 | 172.94 | 615.5 | 736.1
0.98 | 0.05934 | 174.53 | 616.5 | 736.7
0.99 | 0.06057 | 175.75 | 617.5 | 736.7
1 | 0.06201 | 177.34 | 618.2 | 736.7