## I-V Characteristic (mA-mm)
VDS (V) | VGS = -0.300 V | VGS = 0.100 V | VGS = 0.500 V | VGS = 0.900 V
0 | 8.93e-05 | -0.30932 | -0.7109 | -5.07
0.01 | 0.0008834 | 7.866 | 16.151 | 13.122
0.02 | 0.0014717 | 15.54 | 32.961 | 31.296
0.03 | 0.0019227 | 22.614 | 49.623 | 49.19
0.04 | 0.0022694 | 29.28 | 66.3 | 67.4
0.05 | 0.0025392 | 35.154 | 82.81 | 85.36
0.06 | 0.0027676 | 40.578 | 99.32 | 103.5
0.07 | 0.0029541 | 45.439 | 115.25 | 120.95
0.08 | 0.0031352 | 49.724 | 131.42 | 138.4
0.09 | 0.0032842 | 53.592 | 147.23 | 156.07
0.1 | 0.0034389 | 56.94 | 162.75 | 173.01
0.11 | 0.0035758 | 59.98 | 178.23 | 190.4
0.12 | 0.0037094 | 62.71 | 193.56 | 207.3
0.13 | 0.0038453 | 65.02 | 208.27 | 224.03
0.14 | 0.0039672 | 67.09 | 222.72 | 240.33
0.15 | 0.004121 | 69.07 | 237.48 | 257.02
0.16 | 0.0042555 | 70.67 | 251.35 | 273.15
0.17 | 0.0043975 | 72.22 | 264.79 | 288.84
0.18 | 0.0045546 | 73.61 | 278.14 | 304.39
0.19 | 0.0047097 | 74.92 | 291.36 | 320.14
0.2 | 0.0048771 | 76.19 | 304.19 | 335.47
0.21 | 0.0050286 | 77.24 | 316.21 | 350.1
0.22 | 0.005195 | 78.51 | 328.26 | 364.76
0.23 | 0.0053609 | 79.65 | 340 | 379.43
0.24 | 0.0055183 | 80.89 | 350.96 | 393.21
0.25 | 0.00565 | 82.24 | 361.8 | 407.26
0.26 | 0.005863 | 83.46 | 372.28 | 420.92
0.27 | 0.006049 | 84.83 | 382.2 | 434.19
0.28 | 0.00627 | 86.25 | 391.76 | 447.02
0.29 | 0.006457 | 87.67 | 401.24 | 459.8
0.3 | 0.006665 | 88.82 | 409.98 | 472.31
0.31 | 0.006884 | 90.15 | 418.44 | 484.35
0.32 | 0.007093 | 91.4 | 426.54 | 495.98
0.33 | 0.007324 | 92.6 | 434.49 | 507.72
0.34 | 0.007561 | 93.77 | 442.04 | 519
0.35 | 0.007806 | 94.87 | 448.95 | 529.61
0.36 | 0.008009 | 96.09 | 455.77 | 540.12
0.37 | 0.0083 | 97.15 | 462.35 | 550.32
0.38 | 0.008562 | 98.27 | 468.55 | 560.18
0.39 | 0.008829 | 99.39 | 474.3 | 569.8
0.4 | 0.009113 | 100.4 | 479.96 | 578.6
0.41 | 0.009412 | 101.56 | 485.39 | 587.8
0.42 | 0.00968 | 102.68 | 490.53 | 596.2
0.43 | 0.00997 | 103.66 | 495.39 | 604.2
0.44 | 0.010316 | 104.77 | 500.15 | 612.2
0.45 | 0.010649 | 105.93 | 504.75 | 619.8
0.46 | 0.011048 | 107.01 | 509.08 | 626.9
0.47 | 0.011387 | 108.11 | 513.28 | 633.9
0.48 | 0.0118 | 109.33 | 517.31 | 640.3
0.49 | 0.012192 | 110.22 | 521.35 | 646.9
0.5 | 0.012631 | 111.44 | 525.18 | 652.7
0.51 | 0.013065 | 112.6 | 528.82 | 658.2
0.52 | 0.013612 | 113.76 | 532.45 | 663.8
0.53 | 0.014087 | 115.04 | 535.96 | 669.2
0.54 | 0.014569 | 116.05 | 539.32 | 674
0.55 | 0.015204 | 117.24 | 542.55 | 678.6
0.56 | 0.015782 | 118.57 | 545.82 | 683
0.57 | 0.016415 | 119.8 | 548.85 | 687
0.58 | 0.016918 | 120.88 | 551.85 | 690.8
0.59 | 0.017635 | 122.25 | 554.71 | 694.8
0.6 | 0.01827 | 123.38 | 557.52 | 698
0.61 | 0.018912 | 124.73 | 560.28 | 701.3
0.62 | 0.019688 | 125.99 | 562.85 | 704.3
0.63 | 0.020377 | 127.09 | 565.4 | 706.9
0.64 | 0.02115 | 128.46 | 567.85 | 709.3
0.65 | 0.021848 | 129.77 | 569.9 | 711.8
0.66 | 0.022633 | 131.04 | 572.3 | 713.8
0.67 | 0.023465 | 132.45 | 574.5 | 716
0.68 | 0.024376 | 133.52 | 576.4 | 717.6
0.69 | 0.025162 | 134.88 | 578.3 | 719.2
0.7 | 0.026069 | 136.15 | 580.5 | 720.8
0.71 | 0.026936 | 137.49 | 582.4 | 722
0.72 | 0.027845 | 138.83 | 584 | 723.2
0.73 | 0.028838 | 140.04 | 585.8 | 724.5
0.74 | 0.029843 | 141.36 | 587.4 | 725.5
0.75 | 0.030778 | 142.66 | 589.2 | 726.5
0.76 | 0.031777 | 144.03 | 590.8 | 727.4
0.77 | 0.032781 | 145.18 | 591.9 | 728.1
0.78 | 0.033818 | 146.69 | 593.6 | 728.7
0.79 | 0.034964 | 147.91 | 594.9 | 729.7
0.8 | 0.036011 | 149.27 | 596.2 | 730.3
0.81 | 0.037077 | 150.65 | 597.6 | 730.7
0.82 | 0.038319 | 151.84 | 599 | 731.3
0.83 | 0.039387 | 153.24 | 600.2 | 731.5
0.84 | 0.040585 | 154.64 | 601.4 | 732.2
0.85 | 0.041944 | 155.96 | 602.6 | 732.4
0.86 | 0.043156 | 157.43 | 603.8 | 733.1
0.87 | 0.044368 | 158.76 | 604.7 | 733.5
0.88 | 0.045521 | 160.16 | 605.8 | 734.1
0.89 | 0.046854 | 161.58 | 607.1 | 734.1
0.9 | 0.048343 | 162.99 | 608.3 | 734.5
0.91 | 0.049662 | 164.31 | 609 | 734.7
0.92 | 0.051193 | 165.81 | 610 | 734.9
0.93 | 0.05262 | 167.21 | 611 | 735.1
0.94 | 0.053928 | 168.68 | 612.2 | 735.5
0.95 | 0.055556 | 170.02 | 613.3 | 735.7
0.96 | 0.05678 | 171.36 | 614.2 | 736.1
0.97 | 0.05822 | 172.89 | 615.1 | 736.1
0.98 | 0.06013 | 174.35 | 616.3 | 736.3
0.99 | 0.06151 | 175.83 | 617.1 | 736.7
1 | 0.06358 | 177.34 | 618 | 736.7