## I-V Characteristic (mA-mm)
VDS (V) | VGS = -0.300 V | VGS = 0.100 V | VGS = 0.500 V | VGS = 0.900 V
0 | 7.492e-05 | -0.36962 | -0.6129 | -5.0798
0.01 | 0.0009454 | 8.016 | 16.302 | 13.215
0.02 | 0.0015907 | 15.768 | 33.032 | 31.554
0.03 | 0.0020815 | 22.942 | 49.737 | 49.545
0.04 | 0.0024658 | 29.605 | 66.52 | 67.54
0.05 | 0.0027624 | 35.687 | 82.82 | 85.5
0.06 | 0.0030112 | 41.239 | 99.36 | 103.64
0.07 | 0.0032099 | 46.157 | 115.99 | 121.22
0.08 | 0.0034027 | 50.497 | 131.52 | 138.57
0.09 | 0.0035739 | 54.462 | 147.41 | 156.45
0.1 | 0.0037292 | 57.75 | 163.36 | 173.59
0.11 | 0.0038829 | 60.93 | 178.64 | 190.52
0.12 | 0.0040266 | 63.63 | 193.79 | 207.51
0.13 | 0.0041813 | 66.06 | 208.91 | 224.4
0.14 | 0.0043222 | 68.22 | 223.39 | 241.03
0.15 | 0.0044842 | 70.19 | 237.61 | 257.1
0.16 | 0.0046323 | 71.89 | 251.97 | 273.37
0.17 | 0.0047755 | 73.41 | 265.66 | 289.45
0.18 | 0.0049479 | 74.91 | 278.76 | 304.69
0.19 | 0.0051081 | 76.28 | 291.96 | 320.38
0.2 | 0.0052949 | 77.49 | 304.87 | 335.84
0.21 | 0.0054712 | 78.84 | 317.34 | 350.56
0.22 | 0.0056355 | 79.89 | 329.03 | 365
0.23 | 0.005703 | 81.14 | 340.84 | 379.85
0.24 | 0.005926 | 82.44 | 352.17 | 393.96
0.25 | 0.006129 | 83.79 | 362.68 | 407.59
0.26 | 0.006315 | 85.13 | 373.26 | 421.12
0.27 | 0.006558 | 86.49 | 383.55 | 434.73
0.28 | 0.006774 | 87.9 | 393.09 | 447.72
0.29 | 0.007005 | 89.33 | 402.19 | 460.22
0.3 | 0.007233 | 90.62 | 411.38 | 472.84
0.31 | 0.007471 | 91.77 | 419.96 | 484.99
0.32 | 0.007699 | 93.16 | 427.93 | 496.45
0.33 | 0.007963 | 94.36 | 435.83 | 508.13
0.34 | 0.008209 | 95.53 | 443.49 | 519.42
0.35 | 0.00847 | 96.74 | 450.67 | 530.24
0.36 | 0.008724 | 97.71 | 457.37 | 540.6
0.37 | 0.009006 | 98.97 | 463.87 | 550.8
0.38 | 0.009303 | 100.08 | 470.26 | 560.78
0.39 | 0.009566 | 101.22 | 476.13 | 570.1
0.4 | 0.009918 | 102.36 | 481.71 | 579.1
0.41 | 0.010238 | 103.46 | 487.14 | 588.2
0.42 | 0.010598 | 104.5 | 492.41 | 596.6
0.43 | 0.010912 | 105.57 | 497.36 | 604.7
0.44 | 0.011266 | 106.73 | 502.06 | 613
0.45 | 0.011643 | 107.78 | 506.56 | 620.2
0.46 | 0.012036 | 108.97 | 511.04 | 627.5
0.47 | 0.012473 | 110.09 | 515.27 | 634.5
0.48 | 0.012888 | 111.17 | 519.36 | 641.2
0.49 | 0.013346 | 112.42 | 523.24 | 647.3
0.5 | 0.013813 | 113.4 | 527.17 | 653.3
0.51 | 0.014352 | 114.62 | 530.92 | 658.8
0.52 | 0.014893 | 115.87 | 534.53 | 664.7
0.53 | 0.015458 | 117.03 | 537.96 | 669.7
0.54 | 0.015998 | 118.2 | 541.28 | 674.7
0.55 | 0.016603 | 119.35 | 544.67 | 679.2
0.56 | 0.017253 | 120.65 | 547.91 | 684
0.57 | 0.017868 | 121.96 | 550.92 | 688.2
0.58 | 0.018507 | 123.14 | 553.94 | 692
0.59 | 0.019267 | 124.3 | 556.84 | 695.8
0.6 | 0.02009 | 125.57 | 559.75 | 699.3
0.61 | 0.020726 | 126.95 | 562.4 | 702.3
0.62 | 0.021583 | 128.19 | 565.01 | 705.3
0.63 | 0.022303 | 129.45 | 567.57 | 708
0.64 | 0.023194 | 130.68 | 570 | 710.6
0.65 | 0.023963 | 131.96 | 572.3 | 712.8
0.66 | 0.024905 | 133.36 | 574.5 | 715.3
0.67 | 0.025782 | 134.63 | 576.6 | 717
0.68 | 0.026586 | 136.09 | 578.8 | 718.8
0.69 | 0.027656 | 137.16 | 581.2 | 720.4
0.7 | 0.028621 | 138.53 | 582.8 | 722.1
0.71 | 0.02956 | 139.87 | 584.5 | 723.4
0.72 | 0.030639 | 141.16 | 586.6 | 724.9
0.73 | 0.031638 | 142.5 | 588.2 | 725.9
0.74 | 0.03265 | 143.74 | 589.8 | 726.9
0.75 | 0.033771 | 145.15 | 591.1 | 728.1
0.76 | 0.034809 | 146.47 | 593 | 728.7
0.77 | 0.035977 | 147.89 | 594.3 | 729.9
0.78 | 0.037157 | 149.06 | 595.8 | 730.3
0.79 | 0.038167 | 150.49 | 597.6 | 731.3
0.8 | 0.039535 | 151.88 | 598.8 | 731.9
0.81 | 0.040745 | 153.16 | 600.2 | 732.3
0.82 | 0.042248 | 154.7 | 601.2 | 732.9
0.83 | 0.043236 | 155.83 | 602.6 | 733.5
0.84 | 0.044721 | 157.31 | 603.6 | 733.5
0.85 | 0.046054 | 158.72 | 604.7 | 734.3
0.86 | 0.047319 | 160.07 | 606.3 | 734.9
0.87 | 0.048771 | 161.62 | 607.4 | 735.1
0.88 | 0.050166 | 162.93 | 608.4 | 735.4
0.89 | 0.051735 | 164.37 | 609.4 | 735.6
0.9 | 0.052895 | 165.81 | 610.4 | 736.1
0.91 | 0.054592 | 167.33 | 611.6 | 736.5
0.92 | 0.056243 | 168.64 | 612.7 | 736.7
0.93 | 0.05767 | 170.18 | 613.8 | 736.7
0.94 | 0.05956 | 171.57 | 614.3 | 737.3
0.95 | 0.0612 | 173.05 | 615.6 | 737.3
0.96 | 0.06287 | 174.49 | 616.8 | 737.9
0.97 | 0.06447 | 175.81 | 617.5 | 737.9
0.98 | 0.066 | 177.38 | 618.4 | 738.3
0.99 | 0.06764 | 178.89 | 619.8 | 738.3
1 | 0.0695 | 180.4 | 620.6 | 738.7