## I-V Characteristic (mA-mm)
VDS (V) | VGS = -0.300 V | VGS = 0.100 V | VGS = 0.500 V | VGS = 0.900 V
0 | 6.383e-05 | -0.32826 | -0.834 | -5.145
0.01 | 0.0009284 | 7.894 | 16.462 | 13.484
0.02 | 0.0015659 | 15.692 | 33.188 | 31.568
0.03 | 0.0020514 | 22.977 | 49.835 | 49.584
0.04 | 0.0024257 | 29.557 | 66.8 | 67.86
0.05 | 0.0027141 | 35.574 | 83.22 | 85.61
0.06 | 0.0029533 | 41.105 | 99.48 | 103.59
0.07 | 0.0031694 | 46.022 | 115.87 | 121.58
0.08 | 0.0033439 | 50.387 | 132.28 | 139.28
0.09 | 0.0035082 | 54.304 | 147.71 | 156.53
0.1 | 0.0036616 | 57.64 | 163.43 | 174.05
0.11 | 0.0038146 | 60.83 | 179.23 | 191.3
0.12 | 0.0039639 | 63.5 | 194.17 | 207.94
0.13 | 0.0041008 | 65.9 | 209.18 | 225.02
0.14 | 0.0042502 | 67.99 | 223.9 | 241.47
0.15 | 0.0043977 | 70.03 | 238.3 | 257.86
0.16 | 0.0045425 | 71.73 | 252.15 | 274.07
0.17 | 0.0047043 | 73.27 | 266.07 | 290.28
0.18 | 0.0048664 | 74.76 | 279.62 | 305.85
0.19 | 0.0050334 | 76.06 | 292.63 | 321.34
0.2 | 0.0051823 | 77.3 | 305.3 | 336.73
0.21 | 0.0053596 | 78.45 | 317.91 | 351.66
0.22 | 0.0055299 | 79.7 | 329.97 | 366.36
0.23 | 0.0056974 | 80.98 | 341.39 | 380.85
0.24 | 0.005781 | 82.1 | 352.64 | 395.16
0.25 | 0.006 | 83.53 | 363.66 | 408.9
0.26 | 0.006216 | 84.87 | 373.9 | 422.33
0.27 | 0.006399 | 86.29 | 384.06 | 436.19
0.28 | 0.006617 | 87.69 | 393.82 | 449.06
0.29 | 0.006848 | 89.01 | 403.05 | 461.56
0.3 | 0.007073 | 90.36 | 411.82 | 474.13
0.31 | 0.007299 | 91.66 | 420.48 | 486.51
0.32 | 0.007537 | 92.98 | 428.8 | 498.17
0.33 | 0.007801 | 94.04 | 436.64 | 509.69
0.34 | 0.008022 | 95.25 | 444.02 | 521
0.35 | 0.008301 | 96.47 | 451.22 | 531.89
0.36 | 0.008557 | 97.64 | 458.24 | 542.45
0.37 | 0.00884 | 98.84 | 464.68 | 552.58
0.38 | 0.009093 | 99.82 | 470.85 | 562.58
0.39 | 0.009404 | 100.94 | 476.81 | 572.1
0.4 | 0.009693 | 102.14 | 482.63 | 581.6
0.41 | 0.009998 | 103.23 | 487.99 | 589.8
0.42 | 0.010328 | 104.3 | 493.1 | 598.3
0.43 | 0.010664 | 105.41 | 498.07 | 607.1
0.44 | 0.011006 | 106.51 | 502.99 | 615
0.45 | 0.011347 | 107.69 | 507.58 | 622.3
0.46 | 0.011755 | 108.81 | 511.85 | 629.3
0.47 | 0.012146 | 109.81 | 516.16 | 636.5
0.48 | 0.012619 | 110.98 | 520.39 | 643
0.49 | 0.013014 | 112.18 | 524.35 | 649.3
0.5 | 0.013522 | 113.28 | 528.14 | 655.5
0.51 | 0.014018 | 114.51 | 531.92 | 661.4
0.52 | 0.014484 | 115.53 | 535.62 | 666.9
0.53 | 0.015079 | 116.85 | 539.16 | 672
0.54 | 0.015655 | 117.99 | 542.53 | 677
0.55 | 0.016201 | 119.23 | 545.72 | 681.8
0.56 | 0.016828 | 120.46 | 549.1 | 686.2
0.57 | 0.017445 | 121.61 | 552.23 | 690.2
0.58 | 0.018168 | 122.98 | 555.2 | 694
0.59 | 0.018904 | 124.16 | 558.13 | 697.8
0.6 | 0.019556 | 125.45 | 560.94 | 701.3
0.61 | 0.020311 | 126.69 | 563.77 | 704.4
0.62 | 0.021055 | 127.95 | 566.4 | 707.5
0.63 | 0.021827 | 129.25 | 568.91 | 710
0.64 | 0.022604 | 130.58 | 571.3 | 712.8
0.65 | 0.023458 | 131.86 | 573.6 | 715.3
0.66 | 0.024343 | 133.04 | 575.8 | 717.5
0.67 | 0.025135 | 134.48 | 578.2 | 719.2
0.68 | 0.026132 | 135.77 | 580.2 | 721.2
0.69 | 0.02697 | 137.07 | 582.1 | 722.8
0.7 | 0.027919 | 138.47 | 584.4 | 724.2
0.71 | 0.028845 | 139.62 | 586.2 | 725.5
0.72 | 0.0299 | 141.02 | 588 | 726.9
0.73 | 0.031036 | 142.34 | 589.6 | 727.9
0.74 | 0.031855 | 143.68 | 591 | 729.1
0.75 | 0.033115 | 145.03 | 593 | 729.9
0.76 | 0.034176 | 146.29 | 594.4 | 730.9
0.77 | 0.035269 | 147.73 | 595.8 | 731.7
0.78 | 0.036397 | 149 | 597.6 | 732.3
0.79 | 0.037528 | 150.37 | 598.8 | 733.1
0.8 | 0.038601 | 151.54 | 600.2 | 733.5
0.81 | 0.039899 | 153.02 | 601.5 | 734.3
0.82 | 0.041035 | 154.36 | 602.6 | 734.9
0.83 | 0.042416 | 155.77 | 603.8 | 735.4
0.84 | 0.043651 | 157.23 | 605 | 735.6
0.85 | 0.044684 | 158.45 | 606.3 | 736.3
0.86 | 0.046336 | 159.98 | 607.4 | 736.7
0.87 | 0.047716 | 161.39 | 608.7 | 737.1
0.88 | 0.049148 | 162.83 | 609.9 | 737.7
0.89 | 0.050432 | 164.22 | 610.8 | 737.7
0.9 | 0.051908 | 165.65 | 611.9 | 738.1
0.91 | 0.053333 | 167.09 | 613.1 | 738.3
0.92 | 0.054752 | 168.51 | 613.8 | 738.7
0.93 | 0.05634 | 170.04 | 615 | 738.9
0.94 | 0.05808 | 171.29 | 616.1 | 739.3
0.95 | 0.05972 | 172.89 | 617 | 739.5
0.96 | 0.06109 | 174.33 | 618.2 | 739.9
0.97 | 0.06265 | 175.77 | 619.1 | 739.9
0.98 | 0.06439 | 177.35 | 620.2 | 740.2
0.99 | 0.06627 | 178.64 | 621.1 | 740.3
1 | 0.06746 | 180.22 | 622 | 740.9