## I-V Characteristic (mA-mm)
VDS (V) | VGS = -0.300 V | VGS = 0.100 V | VGS = 0.500 V | VGS = 0.900 V
0 | 6.873e-05 | -0.40219 | -0.7502 | -5.099
0.01 | 0.0008668 | 7.824 | 16.141 | 13.083
0.02 | 0.0014543 | 15.49 | 32.996 | 31.126
0.03 | 0.0018954 | 22.648 | 49.468 | 49.238
0.04 | 0.0022392 | 29.27 | 66.42 | 67.26
0.05 | 0.0025027 | 35.141 | 82.83 | 85.53
0.06 | 0.0027255 | 40.567 | 99.19 | 103.24
0.07 | 0.0029079 | 45.45 | 115.33 | 120.9
0.08 | 0.0030678 | 49.717 | 131.44 | 138.27
0.09 | 0.0032213 | 53.561 | 147.19 | 155.93
0.1 | 0.0033626 | 56.9 | 162.47 | 173
0.11 | 0.0035132 | 59.99 | 178.44 | 190.35
0.12 | 0.0036297 | 62.65 | 193.35 | 207.36
0.13 | 0.0037668 | 64.98 | 208.01 | 224.08
0.14 | 0.0038974 | 67.09 | 222.62 | 240.35
0.15 | 0.0040257 | 69.03 | 237.36 | 256.64
0.16 | 0.0041652 | 70.71 | 251.25 | 273.37
0.17 | 0.0043062 | 72.13 | 264.72 | 288.84
0.18 | 0.0044483 | 73.54 | 278.16 | 304.26
0.19 | 0.0045991 | 74.86 | 291.37 | 320.18
0.2 | 0.004759 | 76.1 | 303.98 | 335.21
0.21 | 0.0049143 | 77.09 | 316.22 | 350.07
0.22 | 0.0050699 | 78.37 | 328.3 | 364.7
0.23 | 0.0052347 | 79.57 | 339.79 | 379.37
0.24 | 0.0053868 | 80.77 | 350.78 | 393.22
0.25 | 0.0055526 | 82.12 | 361.96 | 407.16
0.26 | 0.005696 | 83.34 | 372.14 | 420.94
0.27 | 0.005907 | 84.74 | 382.11 | 434.29
0.28 | 0.006105 | 86.16 | 391.87 | 447.07
0.29 | 0.006313 | 87.49 | 401.13 | 459.85
0.3 | 0.006497 | 88.8 | 409.87 | 472.57
0.31 | 0.006711 | 89.93 | 418.36 | 484.43
0.32 | 0.006917 | 91.28 | 426.64 | 496.09
0.33 | 0.007142 | 92.5 | 434.56 | 507.89
0.34 | 0.007367 | 93.59 | 441.89 | 518.94
0.35 | 0.007591 | 94.68 | 448.94 | 529.81
0.36 | 0.007824 | 95.84 | 455.92 | 540.27
0.37 | 0.008052 | 96.99 | 462.44 | 550.55
0.38 | 0.008323 | 98.05 | 468.47 | 560.51
0.39 | 0.00858 | 99.18 | 474.37 | 569.86
0.4 | 0.008894 | 100.2 | 480.13 | 579
0.41 | 0.009132 | 101.34 | 485.55 | 588
0.42 | 0.009436 | 102.38 | 490.57 | 596.6
0.43 | 0.009724 | 103.48 | 495.55 | 604.6
0.44 | 0.010018 | 104.66 | 500.32 | 612.4
0.45 | 0.010381 | 105.67 | 504.9 | 620
0.46 | 0.010721 | 106.73 | 509.25 | 627.5
0.47 | 0.011094 | 107.85 | 513.45 | 634.1
0.48 | 0.011444 | 109 | 517.56 | 640.7
0.49 | 0.011894 | 110.18 | 521.58 | 646.9
0.5 | 0.012311 | 111.17 | 525.41 | 653.1
0.51 | 0.012781 | 112.33 | 529.02 | 658.9
0.52 | 0.013264 | 113.45 | 532.74 | 664.5
0.53 | 0.013741 | 114.74 | 536.17 | 669.7
0.54 | 0.01427 | 115.75 | 539.59 | 674.5
0.55 | 0.01476 | 116.96 | 542.84 | 679.2
0.56 | 0.015361 | 118.21 | 546.01 | 683.6
0.57 | 0.015949 | 119.47 | 549.24 | 687.6
0.58 | 0.016528 | 120.7 | 552.14 | 691.6
0.59 | 0.017133 | 121.7 | 555.03 | 695.5
0.6 | 0.017776 | 123.06 | 557.79 | 699
0.61 | 0.018389 | 124.34 | 560.57 | 702.1
0.62 | 0.019091 | 125.58 | 563.24 | 704.8
0.63 | 0.019813 | 126.89 | 565.69 | 707.6
0.64 | 0.020577 | 128.13 | 568.21 | 710.3
0.65 | 0.02133 | 129.43 | 570.3 | 712.4
0.66 | 0.022004 | 130.72 | 572.5 | 714.9
0.67 | 0.022846 | 132.04 | 575 | 716.5
0.68 | 0.023607 | 133.21 | 576.7 | 718.4
0.69 | 0.024539 | 134.56 | 578.6 | 720.3
0.7 | 0.025341 | 135.79 | 580.8 | 721.7
0.71 | 0.026209 | 137.09 | 582.8 | 723
0.72 | 0.027002 | 138.48 | 584.6 | 724.2
0.73 | 0.028 | 139.58 | 586.2 | 725.5
0.74 | 0.02886 | 140.94 | 587.8 | 726.7
0.75 | 0.02976 | 142.3 | 589.4 | 727.4
0.76 | 0.030877 | 143.6 | 591 | 728.3
0.77 | 0.031751 | 144.98 | 592.6 | 729.1
0.78 | 0.032895 | 146.15 | 593.8 | 729.9
0.79 | 0.033809 | 147.57 | 595.1 | 730.3
0.8 | 0.034997 | 148.89 | 596.8 | 731.3
0.81 | 0.036148 | 150.29 | 597.8 | 731.5
0.82 | 0.037162 | 151.54 | 599.4 | 732.2
0.83 | 0.038375 | 152.91 | 600.4 | 732.4
0.84 | 0.039481 | 154.2 | 601.9 | 733.1
0.85 | 0.040709 | 155.64 | 602.6 | 733.5
0.86 | 0.041899 | 156.97 | 604 | 733.9
0.87 | 0.043279 | 158.31 | 605.3 | 734.5
0.88 | 0.044373 | 159.72 | 606.2 | 734.9
0.89 | 0.045702 | 161.14 | 607.4 | 735.1
0.9 | 0.047179 | 162.62 | 608.4 | 735.1
0.91 | 0.04843 | 164.05 | 609.5 | 735.5
0.92 | 0.04988 | 165.29 | 610.6 | 735.9
0.93 | 0.051133 | 166.84 | 611.5 | 736.1
0.94 | 0.052647 | 168.28 | 612.6 | 736.3
0.95 | 0.053825 | 169.65 | 613.6 | 736.7
0.96 | 0.055567 | 171.12 | 614.3 | 736.7
0.97 | 0.0569 | 172.52 | 615.5 | 737.1
0.98 | 0.05844 | 174.01 | 616.6 | 737.5
0.99 | 0.05989 | 175.45 | 617.5 | 737.5
1 | 0.06136 | 176.89 | 618.4 | 738.1