## I-V Characteristic (mA-mm)
VDS (V) | VGS = -0.300 V | VGS = 0.100 V | VGS = 0.500 V | VGS = 0.900 V
0 | 7.624e-05 | -0.30757 | -0.7918 | -5.249
0.01 | 0.0008261 | 7.804 | 16.049 | 12.955
0.02 | 0.0013629 | 15.428 | 33.134 | 31.496
0.03 | 0.001774 | 22.482 | 49.689 | 49.45
0.04 | 0.0020882 | 28.969 | 66.54 | 67.9
0.05 | 0.0023332 | 34.897 | 82.88 | 85.61
0.06 | 0.0025345 | 40.21 | 99.41 | 103.15
0.07 | 0.0027106 | 44.968 | 115.71 | 121.06
0.08 | 0.0028564 | 49.21 | 131.24 | 138.68
0.09 | 0.002997 | 53.049 | 147.45 | 156.23
0.1 | 0.0031231 | 56.366 | 162.94 | 173.24
0.11 | 0.0032437 | 59.2 | 178.25 | 190.7
0.12 | 0.0033734 | 61.75 | 193.44 | 207.75
0.13 | 0.0035008 | 64.06 | 208.69 | 224.06
0.14 | 0.0036265 | 66.2 | 222.98 | 240.93
0.15 | 0.0037394 | 67.91 | 237.28 | 257.5
0.16 | 0.0038691 | 69.59 | 251.55 | 273.27
0.17 | 0.0039983 | 71.16 | 265.2 | 289.1
0.18 | 0.0041128 | 72.47 | 278.4 | 305.27
0.19 | 0.0042647 | 73.82 | 291.5 | 320.74
0.2 | 0.0044004 | 74.86 | 304.37 | 335.66
0.21 | 0.0045439 | 76.14 | 316.49 | 350.68
0.22 | 0.0046907 | 77.2 | 328.19 | 365.52
0.23 | 0.0048494 | 78.37 | 340.27 | 380.07
0.24 | 0.0050028 | 79.46 | 351.26 | 394.01
0.25 | 0.0051588 | 80.77 | 361.78 | 408.1
0.26 | 0.0053206 | 82.02 | 372.31 | 421.67
0.27 | 0.0054876 | 83.36 | 382.43 | 434.69
0.28 | 0.0056314 | 84.72 | 391.86 | 448.2
0.29 | 0.005742 | 85.89 | 401.01 | 460.8
0.3 | 0.005945 | 87.35 | 410.1 | 472.98
0.31 | 0.00615 | 88.51 | 418.58 | 485.19
0.32 | 0.006339 | 89.75 | 426.56 | 497.24
0.33 | 0.006586 | 91.02 | 434.37 | 508.79
0.34 | 0.006799 | 92.02 | 441.96 | 519.72
0.35 | 0.00702 | 93.14 | 449.02 | 530.52
0.36 | 0.007221 | 94.25 | 455.66 | 541.33
0.37 | 0.007454 | 95.41 | 462.12 | 551.69
0.38 | 0.007693 | 96.47 | 468.42 | 561.19
0.39 | 0.007925 | 97.52 | 474.28 | 570.7
0.4 | 0.008187 | 98.68 | 479.78 | 580.2
0.41 | 0.008475 | 99.63 | 485.12 | 588.7
0.42 | 0.008744 | 100.76 | 490.35 | 597.4
0.43 | 0.008996 | 101.74 | 495.27 | 605.4
0.44 | 0.00934 | 102.89 | 499.94 | 613.5
0.45 | 0.009622 | 103.91 | 504.43 | 621
0.46 | 0.009948 | 104.99 | 508.85 | 628.1
0.47 | 0.010294 | 106.13 | 512.97 | 634.8
0.48 | 0.010644 | 107.08 | 517.07 | 641.3
0.49 | 0.011022 | 108.25 | 520.94 | 648.3
0.5 | 0.011407 | 109.3 | 524.87 | 653.9
0.51 | 0.011851 | 110.48 | 528.48 | 659.6
0.52 | 0.012284 | 111.64 | 532.06 | 664.9
0.53 | 0.012758 | 112.7 | 535.47 | 670.6
0.54 | 0.013202 | 113.94 | 538.87 | 674.9
0.55 | 0.013704 | 115.01 | 542.2 | 679.8
0.56 | 0.014204 | 116.21 | 545.3 | 684
0.57 | 0.014775 | 117.45 | 548.33 | 688.2
0.58 | 0.015238 | 118.55 | 551.4 | 692.6
0.59 | 0.015803 | 119.79 | 554.31 | 695.8
0.6 | 0.016435 | 121.06 | 557.08 | 699.2
0.61 | 0.016947 | 122.3 | 559.66 | 702.5
0.62 | 0.017609 | 123.39 | 562.31 | 705.2
0.63 | 0.018341 | 124.78 | 564.89 | 708
0.64 | 0.018956 | 126.01 | 567.34 | 710.5
0.65 | 0.019569 | 127.25 | 569.53 | 712.8
0.66 | 0.02032 | 128.57 | 571.6 | 714.9
0.67 | 0.021057 | 129.7 | 573.8 | 716.8
0.68 | 0.021796 | 131 | 575.8 | 718.8
0.69 | 0.022558 | 132.28 | 578 | 720.3
0.7 | 0.023425 | 133.58 | 580 | 721.8
0.71 | 0.024209 | 134.76 | 581.8 | 722.9
0.72 | 0.024874 | 136.09 | 583.4 | 724.3
0.73 | 0.025865 | 137.31 | 585 | 725.3
0.74 | 0.026651 | 138.65 | 586.8 | 726.5
0.75 | 0.027651 | 139.91 | 588.2 | 727.4
0.76 | 0.028424 | 141.06 | 590 | 728.1
0.77 | 0.029366 | 142.42 | 591.4 | 728.7
0.78 | 0.030347 | 143.72 | 592.6 | 729.9
0.79 | 0.031238 | 145.07 | 594.2 | 730.3
0.8 | 0.032159 | 146.41 | 595.4 | 730.7
0.81 | 0.03329 | 147.57 | 596.6 | 731.5
0.82 | 0.034359 | 148.99 | 598.1 | 731.9
0.83 | 0.035273 | 150.37 | 599.2 | 732.3
0.84 | 0.036401 | 151.64 | 600.5 | 732.9
0.85 | 0.037481 | 153.08 | 601.7 | 733.1
0.86 | 0.038664 | 154.38 | 602.6 | 733.5
0.87 | 0.039778 | 155.79 | 603.8 | 733.9
0.88 | 0.04085 | 157.14 | 605 | 734.5
0.89 | 0.042103 | 158.48 | 605.8 | 734.9
0.9 | 0.043192 | 159.78 | 607.1 | 734.9
0.91 | 0.044571 | 161.24 | 607.9 | 735.1
0.92 | 0.045797 | 162.69 | 609.1 | 735.4
0.93 | 0.04694 | 164.07 | 610.3 | 735.7
0.94 | 0.048346 | 165.5 | 611 | 735.6
0.95 | 0.049592 | 166.78 | 612.2 | 736.3
0.96 | 0.050951 | 168.2 | 613 | 736.3
0.97 | 0.052343 | 169.71 | 613.8 | 736.7
0.98 | 0.053738 | 171.09 | 615 | 736.7
0.99 | 0.055213 | 172.61 | 616.3 | 737.1
1 | 0.056573 | 173.89 | 617 | 737.3