## I-V Characteristic (mA-mm)
VDS (V) | VGS = -0.300 V | VGS = 0.100 V | VGS = 0.500 V | VGS = 0.900 V
0 | 8.447e-05 | -0.37136 | -0.7587 | -5.342
0.01 | 0.0008012 | 7.882 | 16.256 | 13.085
0.02 | 0.0013313 | 15.43 | 33.073 | 31.242
0.03 | 0.0017278 | 22.392 | 49.615 | 49.242
0.04 | 0.0020349 | 28.919 | 66.61 | 67.54
0.05 | 0.0022726 | 34.874 | 82.9 | 85.48
0.06 | 0.0024727 | 40.132 | 99.61 | 103.86
0.07 | 0.0026394 | 44.927 | 115.93 | 121.39
0.08 | 0.0027936 | 49.19 | 131.66 | 138.87
0.09 | 0.002923 | 52.95 | 147.57 | 156.57
0.1 | 0.0030466 | 56.233 | 163.24 | 173.59
0.11 | 0.0031735 | 59.08 | 178.9 | 191.2
0.12 | 0.0032846 | 61.64 | 193.81 | 208.05
0.13 | 0.0034111 | 64.03 | 208.85 | 224.9
0.14 | 0.0035254 | 66.08 | 223.48 | 241.42
0.15 | 0.0036487 | 67.9 | 237.89 | 257.8
0.16 | 0.00377 | 69.62 | 251.85 | 274.23
0.17 | 0.0038957 | 71.03 | 265.74 | 290.05
0.18 | 0.0040316 | 72.44 | 278.88 | 305.51
0.19 | 0.0041528 | 73.7 | 291.96 | 321.25
0.2 | 0.0042989 | 74.88 | 305.03 | 336.78
0.21 | 0.0044363 | 76.08 | 317.22 | 351.48
0.22 | 0.0045636 | 77.08 | 328.94 | 366.19
0.23 | 0.0047243 | 78.24 | 340.63 | 380.97
0.24 | 0.0048716 | 79.48 | 351.82 | 394.87
0.25 | 0.005036 | 80.73 | 362.63 | 409.01
0.26 | 0.0051846 | 81.9 | 372.94 | 422.67
0.27 | 0.005358 | 83.3 | 383.1 | 435.98
0.28 | 0.0055365 | 84.68 | 392.69 | 448.95
0.29 | 0.005666 | 86.01 | 401.81 | 461.69
0.3 | 0.005824 | 87.25 | 410.77 | 474.41
0.31 | 0.006047 | 88.39 | 419.36 | 486.39
0.32 | 0.006233 | 89.71 | 427.32 | 498.12
0.33 | 0.006435 | 90.86 | 435.18 | 509.89
0.34 | 0.006631 | 91.96 | 442.74 | 521.19
0.35 | 0.006852 | 93.23 | 449.86 | 531.87
0.36 | 0.007079 | 94.2 | 456.58 | 542.46
0.37 | 0.007289 | 95.33 | 463.05 | 552.84
0.38 | 0.007541 | 96.45 | 469.18 | 562.73
0.39 | 0.007764 | 97.53 | 475.16 | 572.1
0.4 | 0.00802 | 98.47 | 480.8 | 581.2
0.41 | 0.008256 | 99.6 | 486.09 | 590.4
0.42 | 0.008544 | 100.69 | 491.2 | 599
0.43 | 0.00879 | 101.74 | 496.25 | 607.1
0.44 | 0.009121 | 102.9 | 500.98 | 615
0.45 | 0.009425 | 103.74 | 505.42 | 622.6
0.46 | 0.009744 | 104.88 | 509.82 | 629.7
0.47 | 0.010094 | 106.07 | 514.08 | 636.5
0.48 | 0.010377 | 107.25 | 518.16 | 643
0.49 | 0.010809 | 108.34 | 522.07 | 649.3
0.5 | 0.011147 | 109.28 | 525.86 | 655.4
0.51 | 0.011573 | 110.46 | 529.59 | 661.3
0.52 | 0.011948 | 111.68 | 533.25 | 666.5
0.53 | 0.01244 | 112.76 | 536.65 | 671.9
0.54 | 0.012877 | 113.85 | 540 | 676.8
0.55 | 0.013341 | 115.04 | 543.3 | 681.6
0.56 | 0.013866 | 116.32 | 546.52 | 685.9
0.57 | 0.014437 | 117.44 | 549.58 | 690.2
0.58 | 0.014942 | 118.66 | 552.48 | 693.9
0.59 | 0.015441 | 119.83 | 555.46 | 697.8
0.6 | 0.016013 | 121.08 | 558.25 | 701.2
0.61 | 0.016643 | 122.29 | 560.94 | 704.4
0.62 | 0.017281 | 123.43 | 563.56 | 706.9
0.63 | 0.017869 | 124.79 | 566.07 | 709.8
0.64 | 0.018498 | 125.85 | 568.57 | 712.5
0.65 | 0.019196 | 127.21 | 570.7 | 714.8
0.66 | 0.019848 | 128.49 | 573 | 716.9
0.67 | 0.0206 | 129.73 | 575 | 718.8
0.68 | 0.021317 | 131.05 | 577 | 720.6
0.69 | 0.022083 | 132.28 | 579 | 722.1
0.7 | 0.022725 | 133.56 | 581 | 723.6
0.71 | 0.023593 | 134.9 | 582.8 | 724.9
0.72 | 0.024416 | 136.11 | 584.8 | 726
0.73 | 0.025294 | 137.27 | 586.4 | 727.7
0.74 | 0.026061 | 138.6 | 588 | 728.3
0.75 | 0.026915 | 139.95 | 589.8 | 729.3
0.76 | 0.027797 | 141.22 | 591.2 | 730.3
0.77 | 0.028507 | 142.46 | 592.8 | 730.7
0.78 | 0.029581 | 143.64 | 594.2 | 731.5
0.79 | 0.030508 | 145.06 | 595.4 | 732.2
0.8 | 0.031486 | 146.43 | 597 | 733.1
0.81 | 0.03245 | 147.69 | 598.2 | 733.5
0.82 | 0.033467 | 149.19 | 599.4 | 733.8
0.83 | 0.03451 | 150.29 | 600.6 | 734.3
0.84 | 0.035478 | 151.72 | 601.9 | 734.7
0.85 | 0.036492 | 153.14 | 603.1 | 735.1
0.86 | 0.03768 | 154.45 | 604.1 | 735.5
0.87 | 0.038788 | 155.81 | 605.4 | 736.1
0.88 | 0.039858 | 157.13 | 606.2 | 736.3
0.89 | 0.041099 | 158.52 | 607.4 | 736.5
0.9 | 0.042306 | 160.04 | 608.6 | 736.7
0.91 | 0.043547 | 161.38 | 609.5 | 737.1
0.92 | 0.044592 | 162.66 | 610.6 | 737.4
0.93 | 0.046065 | 164.11 | 611.5 | 737.9
0.94 | 0.047185 | 165.59 | 612.6 | 737.9
0.95 | 0.048383 | 166.95 | 613.7 | 738.1
0.96 | 0.049742 | 168.58 | 614.7 | 738.3
0.97 | 0.051303 | 169.7 | 615.4 | 738.6
0.98 | 0.052517 | 171.33 | 616.6 | 738.7
0.99 | 0.05388 | 172.7 | 617.5 | 738.9
1 | 0.055227 | 174.05 | 618.6 | 739.3