## I-V Characteristic (mA-mm)
VDS (V) | VGS = -0.300 V | VGS = 0.100 V | VGS = 0.500 V | VGS = 0.900 V
0 | 7.277e-05 | -0.35568 | -0.7583 | -5.236
0.01 | 0.0008585 | 7.92 | 16.19 | 13.091
0.02 | 0.0014401 | 15.494 | 32.815 | 31.24
0.03 | 0.001873 | 22.618 | 50.007 | 49.57
0.04 | 0.0022103 | 29.336 | 66.31 | 67.35
0.05 | 0.0024723 | 35.193 | 83.14 | 85.45
0.06 | 0.0026895 | 40.531 | 99.63 | 103.62
0.07 | 0.0028769 | 45.422 | 115.61 | 121.26
0.08 | 0.0030421 | 49.772 | 131.52 | 138.55
0.09 | 0.0031822 | 53.532 | 147.48 | 156.27
0.1 | 0.0033209 | 56.921 | 163.39 | 173.95
0.11 | 0.0034558 | 59.79 | 178.45 | 190.8
0.12 | 0.0035799 | 62.43 | 193.61 | 207.57
0.13 | 0.0037177 | 64.86 | 208.88 | 224.68
0.14 | 0.0038546 | 66.95 | 223.22 | 240.91
0.15 | 0.0039905 | 68.86 | 237.62 | 257.5
0.16 | 0.0041163 | 70.41 | 251.88 | 273.63
0.17 | 0.004255 | 72.04 | 265.43 | 289.68
0.18 | 0.0044008 | 73.45 | 278.54 | 305.19
0.19 | 0.0045376 | 74.72 | 292.13 | 320.59
0.2 | 0.0046897 | 75.84 | 304.75 | 336.19
0.21 | 0.0048457 | 77.1 | 316.88 | 351.01
0.22 | 0.0049958 | 78.22 | 328.88 | 365.44
0.23 | 0.0051776 | 79.41 | 340.74 | 380.16
0.24 | 0.0053425 | 80.63 | 351.86 | 394.67
0.25 | 0.0055242 | 81.86 | 362.45 | 408.1
0.26 | 0.0056784 | 83.24 | 373.14 | 421.74
0.27 | 0.005766 | 84.67 | 383.2 | 435.45
0.28 | 0.005948 | 85.91 | 392.53 | 448.25
0.29 | 0.006166 | 87.37 | 401.9 | 461.02
0.3 | 0.006347 | 88.57 | 411.01 | 473.49
0.31 | 0.006558 | 89.89 | 419.37 | 485.76
0.32 | 0.006776 | 91.06 | 427.42 | 497.34
0.33 | 0.007002 | 92.28 | 435.45 | 508.87
0.34 | 0.007246 | 93.4 | 443.02 | 520.39
0.35 | 0.007487 | 94.57 | 450.05 | 531.2
0.36 | 0.007727 | 95.69 | 456.85 | 541.6
0.37 | 0.00794 | 96.83 | 463.35 | 551.78
0.38 | 0.008214 | 97.9 | 469.7 | 561.93
0.39 | 0.008464 | 98.92 | 475.55 | 571.2
0.4 | 0.00876 | 100.07 | 481.16 | 580.5
0.41 | 0.00902 | 101.08 | 486.61 | 589.2
0.42 | 0.009302 | 102.24 | 491.81 | 597.8
0.43 | 0.009593 | 103.42 | 496.66 | 606.3
0.44 | 0.009892 | 104.29 | 501.37 | 614.2
0.45 | 0.010272 | 105.41 | 505.94 | 621.8
0.46 | 0.010614 | 106.53 | 510.46 | 629.1
0.47 | 0.01097 | 107.65 | 514.61 | 635.7
0.48 | 0.01133 | 108.82 | 518.65 | 642.5
0.49 | 0.011761 | 109.82 | 522.6 | 648.7
0.5 | 0.012194 | 110.97 | 526.52 | 654.9
0.51 | 0.012637 | 112.16 | 530.22 | 660.6
0.52 | 0.013066 | 113.38 | 533.71 | 666.1
0.53 | 0.013585 | 114.37 | 537.24 | 671.3
0.54 | 0.0141 | 115.61 | 540.74 | 676
0.55 | 0.014587 | 116.77 | 543.97 | 680.8
0.56 | 0.015212 | 117.95 | 547.22 | 685.6
0.57 | 0.015768 | 119.2 | 550.18 | 689.6
0.58 | 0.016374 | 120.21 | 553.26 | 693.2
0.59 | 0.016925 | 121.56 | 556.22 | 697
0.6 | 0.017578 | 122.82 | 559 | 700.5
0.61 | 0.018233 | 124.1 | 561.71 | 703.7
0.62 | 0.018881 | 125.41 | 564.34 | 706.6
0.63 | 0.019543 | 126.5 | 566.9 | 709.6
0.64 | 0.020296 | 127.91 | 569.36 | 712
0.65 | 0.021097 | 129.19 | 571.6 | 714.4
0.66 | 0.021749 | 130.46 | 573.7 | 716.5
0.67 | 0.022604 | 131.62 | 576 | 718.7
0.68 | 0.023353 | 133.02 | 578.2 | 720.4
0.69 | 0.024223 | 134.24 | 580.2 | 722
0.7 | 0.024954 | 135.6 | 581.8 | 723.6
0.71 | 0.025907 | 136.87 | 583.8 | 724.9
0.72 | 0.026708 | 138.1 | 585.6 | 726.2
0.73 | 0.027571 | 139.35 | 587.4 | 727.1
0.74 | 0.02855 | 140.71 | 589 | 728.3
0.75 | 0.029538 | 141.98 | 590.6 | 729.4
0.76 | 0.030446 | 143.36 | 592.4 | 730.1
0.77 | 0.031373 | 144.47 | 594 | 731.1
0.78 | 0.032366 | 145.88 | 595 | 731.5
0.79 | 0.033445 | 147.27 | 596.8 | 732.3
0.8 | 0.034519 | 148.55 | 598 | 733.1
0.81 | 0.035574 | 149.97 | 599 | 733.5
0.82 | 0.036656 | 151.16 | 600.5 | 734.1
0.83 | 0.037827 | 152.6 | 601.5 | 734.5
0.84 | 0.038879 | 153.93 | 602.8 | 735.1
0.85 | 0.040087 | 155.3 | 603.9 | 735.4
0.86 | 0.041356 | 156.65 | 605.4 | 735.9
0.87 | 0.042509 | 158.05 | 606.2 | 736.3
0.88 | 0.043638 | 159.51 | 607.4 | 736.7
0.89 | 0.04488 | 160.84 | 608.6 | 736.8
0.9 | 0.046131 | 162.4 | 609.6 | 737.3
0.91 | 0.047459 | 163.61 | 610.6 | 737.7
0.92 | 0.048775 | 165.09 | 611.4 | 737.7
0.93 | 0.050215 | 166.49 | 612.6 | 738.1
0.94 | 0.051551 | 167.89 | 613.6 | 738.3
0.95 | 0.05286 | 169.4 | 614.3 | 738.3
0.96 | 0.054338 | 170.72 | 615.9 | 738.7
0.97 | 0.055939 | 172.24 | 616.6 | 738.8
0.98 | 0.05742 | 173.69 | 617.7 | 739.3
0.99 | 0.05882 | 175.15 | 618.6 | 739.5
1 | 0.06036 | 176.44 | 619.5 | 739.7