## I-V Characteristic (mA-mm)
VDS (V) | VGS = -0.300 V | VGS = 0.100 V | VGS = 0.500 V | VGS = 0.900 V
0 | 6.718e-05 | -0.38716 | -0.8456 | -5.138
0.01 | 0.0009359 | 7.95 | 16.39 | 13.452
0.02 | 0.0015821 | 15.845 | 32.972 | 31.499
0.03 | 0.0020646 | 22.977 | 49.814 | 49.573
0.04 | 0.0024391 | 29.665 | 66.54 | 67.75
0.05 | 0.0027335 | 35.788 | 83.31 | 85.93
0.06 | 0.0029816 | 41.299 | 99.64 | 103.55
0.07 | 0.0031863 | 46.238 | 115.71 | 121.25
0.08 | 0.0033756 | 50.659 | 132.1 | 139.4
0.09 | 0.0035354 | 54.607 | 147.96 | 156.65
0.1 | 0.0036924 | 57.93 | 163.26 | 173.63
0.11 | 0.0038423 | 61.13 | 178.96 | 191.04
0.12 | 0.0039772 | 63.83 | 194.53 | 208.09
0.13 | 0.0041373 | 66.16 | 209.17 | 225.02
0.14 | 0.0042765 | 68.44 | 223.7 | 241.15
0.15 | 0.0044285 | 70.41 | 238.37 | 257.82
0.16 | 0.0045818 | 72.13 | 252.45 | 274.07
0.17 | 0.0047414 | 73.77 | 266.13 | 289.86
0.18 | 0.0049148 | 75.16 | 279.52 | 305.57
0.19 | 0.0050668 | 76.54 | 292.87 | 321.42
0.2 | 0.0052375 | 77.81 | 305.51 | 336.37
0.21 | 0.0054174 | 78.98 | 317.68 | 351.27
0.22 | 0.0055507 | 80.19 | 329.97 | 366.4
0.23 | 0.005716 | 81.47 | 341.57 | 380.76
0.24 | 0.005913 | 82.76 | 352.66 | 394.66
0.25 | 0.006114 | 84.1 | 363.58 | 408.67
0.26 | 0.006298 | 85.49 | 374.25 | 422.27
0.27 | 0.006516 | 86.89 | 384.26 | 435.82
0.28 | 0.006735 | 88.3 | 393.86 | 448.61
0.29 | 0.006977 | 89.68 | 403.25 | 461.55
0.3 | 0.007176 | 90.96 | 412.17 | 473.93
0.31 | 0.00741 | 92.3 | 420.78 | 485.98
0.32 | 0.00763 | 93.44 | 428.9 | 497.88
0.33 | 0.007866 | 94.76 | 437 | 509.58
0.34 | 0.008123 | 95.91 | 444.44 | 520.59
0.35 | 0.008387 | 97.13 | 451.46 | 531.34
0.36 | 0.008655 | 98.27 | 458.48 | 542.16
0.37 | 0.008912 | 99.31 | 465.07 | 552.41
0.38 | 0.009225 | 100.5 | 471.29 | 562.23
0.39 | 0.009516 | 101.58 | 477.12 | 571.6
0.4 | 0.009831 | 102.7 | 482.88 | 580.8
0.41 | 0.01012 | 103.86 | 488.4 | 589.8
0.42 | 0.010467 | 104.92 | 493.57 | 598.1
0.43 | 0.010793 | 106.03 | 498.44 | 606.7
0.44 | 0.011137 | 107.21 | 503.29 | 614.3
0.45 | 0.011504 | 108.3 | 507.85 | 622
0.46 | 0.011908 | 109.31 | 512.26 | 629.1
0.47 | 0.012338 | 110.5 | 516.45 | 635.9
0.48 | 0.012778 | 111.6 | 520.59 | 642.8
0.49 | 0.013243 | 112.8 | 524.59 | 649
0.5 | 0.013692 | 114 | 528.39 | 654.9
0.51 | 0.0142 | 115.01 | 532.13 | 660.8
0.52 | 0.014702 | 116.25 | 535.73 | 666.5
0.53 | 0.015214 | 117.47 | 539.23 | 671.6
0.54 | 0.015788 | 118.6 | 542.77 | 676.6
0.55 | 0.016383 | 119.85 | 545.96 | 681.2
0.56 | 0.01708 | 121 | 549.17 | 685.6
0.57 | 0.01775 | 122.3 | 552.26 | 690.2
0.58 | 0.018408 | 123.62 | 555.3 | 693.9
0.59 | 0.019029 | 124.76 | 558.2 | 697.8
0.6 | 0.019825 | 125.93 | 561.03 | 700.9
0.61 | 0.020628 | 127.33 | 563.74 | 704.2
0.62 | 0.021323 | 128.57 | 566.42 | 707.3
0.63 | 0.022069 | 129.8 | 569.01 | 710
0.64 | 0.022942 | 131.22 | 571.3 | 712.5
0.65 | 0.023761 | 132.31 | 573.5 | 714.9
0.66 | 0.024463 | 133.76 | 575.5 | 717.2
0.67 | 0.025472 | 135.09 | 578.2 | 719.2
0.68 | 0.026452 | 136.4 | 580.2 | 720.9
0.69 | 0.027307 | 137.65 | 582.2 | 722.6
0.7 | 0.028249 | 138.92 | 584.2 | 724
0.71 | 0.029221 | 140.26 | 586 | 725.5
0.72 | 0.030266 | 141.62 | 587.8 | 726.5
0.73 | 0.031242 | 142.96 | 589.4 | 728.1
0.74 | 0.032249 | 144.1 | 591.4 | 728.8
0.75 | 0.033371 | 145.5 | 593 | 729.9
0.76 | 0.034404 | 146.81 | 594.2 | 730.7
0.77 | 0.035401 | 148.19 | 595.8 | 731.7
0.78 | 0.036662 | 149.54 | 597.4 | 732.5
0.79 | 0.037829 | 150.71 | 598.8 | 733.1
0.8 | 0.039033 | 152.12 | 600 | 733.5
0.81 | 0.04024 | 153.48 | 601.4 | 734.5
0.82 | 0.041418 | 154.8 | 602.6 | 734.9
0.83 | 0.042695 | 156.35 | 603.8 | 735.1
0.84 | 0.043902 | 157.55 | 605 | 735.6
0.85 | 0.04546 | 159.06 | 606.2 | 736.3
0.86 | 0.046724 | 160.42 | 607.4 | 736.4
0.87 | 0.04822 | 161.76 | 608.6 | 737
0.88 | 0.049326 | 163.21 | 609.7 | 737.7
0.89 | 0.050894 | 164.57 | 610.8 | 737.9
0.9 | 0.052253 | 166.06 | 611.9 | 738.1
0.91 | 0.053936 | 167.51 | 613.1 | 738.3
0.92 | 0.055417 | 168.94 | 613.8 | 738.5
0.93 | 0.05685 | 170.26 | 615 | 738.8
0.94 | 0.0586 | 171.8 | 616.3 | 739.1
0.95 | 0.06013 | 173.38 | 617.1 | 739.7
0.96 | 0.06149 | 174.71 | 618 | 739.7
0.97 | 0.06311 | 176.31 | 619 | 739.9
0.98 | 0.06528 | 177.58 | 619.9 | 739.9
0.99 | 0.06654 | 179.14 | 620.7 | 740.3
1 | 0.06842 | 180.58 | 622 | 740.7