## I-V Characteristic (mA-mm)
VDS (V) | VGS = -0.300 V | VGS = 0.100 V | VGS = 0.500 V | VGS = 0.900 V
0 | 6.333e-05 | -0.34052 | -0.7823 | -5.0527
0.01 | 0.0009943 | 8.059 | 16.156 | 13.53
0.02 | 0.0016818 | 15.804 | 32.903 | 31.468
0.03 | 0.002202 | 23.017 | 49.981 | 49.448
0.04 | 0.0026038 | 29.911 | 66.27 | 67.8
0.05 | 0.0029249 | 35.953 | 83.23 | 85.49
0.06 | 0.0031855 | 41.405 | 99.39 | 103.23
0.07 | 0.0034141 | 46.451 | 115.49 | 121.06
0.08 | 0.0036089 | 50.946 | 131.48 | 138.88
0.09 | 0.0037797 | 54.914 | 147.41 | 155.83
0.1 | 0.0039559 | 58.37 | 163.21 | 173.18
0.11 | 0.0041271 | 61.47 | 178.49 | 190.64
0.12 | 0.0042985 | 64.28 | 193.82 | 207.25
0.13 | 0.0044435 | 66.74 | 208.76 | 224.06
0.14 | 0.0046089 | 68.98 | 223.06 | 240.75
0.15 | 0.0047712 | 70.99 | 237.73 | 257.12
0.16 | 0.0049121 | 72.74 | 251.87 | 272.99
0.17 | 0.0051026 | 74.39 | 265.33 | 289.18
0.18 | 0.0052585 | 75.82 | 278.7 | 304.74
0.19 | 0.0054571 | 77.28 | 292.31 | 320.1
0.2 | 0.0056378 | 78.44 | 304.94 | 335.29
0.21 | 0.00572 | 79.77 | 317.13 | 350.32
0.22 | 0.005914 | 80.99 | 329.26 | 365.15
0.23 | 0.006116 | 82.26 | 341.04 | 379.37
0.24 | 0.00634 | 83.66 | 352.27 | 393.65
0.25 | 0.006566 | 84.84 | 363.01 | 407.56
0.26 | 0.006792 | 86.33 | 373.66 | 420.78
0.27 | 0.006991 | 87.76 | 383.84 | 434.37
0.28 | 0.007231 | 89.29 | 393.29 | 447.5
0.29 | 0.007477 | 90.7 | 402.86 | 459.96
0.3 | 0.007726 | 91.96 | 411.78 | 472.36
0.31 | 0.007964 | 93.33 | 420.32 | 484.91
0.32 | 0.008229 | 94.6 | 428.48 | 496.55
0.33 | 0.008505 | 95.77 | 436.64 | 507.94
0.34 | 0.008751 | 96.95 | 444.18 | 519.09
0.35 | 0.009042 | 98.12 | 451.28 | 530.11
0.36 | 0.009349 | 99.36 | 458.14 | 540.91
0.37 | 0.009645 | 100.46 | 464.91 | 550.85
0.38 | 0.009909 | 101.58 | 471.16 | 560.67
0.39 | 0.010251 | 102.68 | 477.09 | 570.3
0.4 | 0.010589 | 103.83 | 482.79 | 579.6
0.41 | 0.010963 | 104.95 | 488.35 | 588.3
0.42 | 0.011293 | 106.1 | 493.58 | 596.8
0.43 | 0.011651 | 107.25 | 498.47 | 605.1
0.44 | 0.012054 | 108.22 | 503.31 | 613
0.45 | 0.012433 | 109.48 | 507.94 | 620.7
0.46 | 0.012884 | 110.54 | 512.38 | 627.7
0.47 | 0.013323 | 111.76 | 516.59 | 634.8
0.48 | 0.013822 | 112.89 | 520.7 | 641.7
0.49 | 0.01427 | 113.98 | 524.74 | 648.1
0.5 | 0.014794 | 115.2 | 528.61 | 653.8
0.51 | 0.015324 | 116.35 | 532.37 | 659.7
0.52 | 0.015891 | 117.53 | 535.89 | 665.4
0.53 | 0.016502 | 118.69 | 539.45 | 670.6
0.54 | 0.017155 | 119.87 | 542.97 | 675.6
0.55 | 0.017836 | 121.13 | 546.22 | 680.2
0.56 | 0.018474 | 122.38 | 549.46 | 684.4
0.57 | 0.019175 | 123.74 | 552.46 | 688.8
0.58 | 0.019952 | 124.77 | 555.59 | 692.8
0.59 | 0.020734 | 126.13 | 558.55 | 696.4
0.6 | 0.021459 | 127.52 | 561.35 | 700
0.61 | 0.022329 | 128.72 | 564.09 | 703.2
0.62 | 0.023153 | 130.09 | 566.76 | 706.4
0.63 | 0.023966 | 131.19 | 569.37 | 709.2
0.64 | 0.02483 | 132.57 | 571.5 | 711.6
0.65 | 0.025835 | 133.93 | 573.9 | 714.1
0.66 | 0.026809 | 135.2 | 576.4 | 716.4
0.67 | 0.027621 | 136.43 | 578.4 | 718.5
0.68 | 0.028744 | 137.81 | 580.8 | 720.4
0.69 | 0.029749 | 139.12 | 582.6 | 722
0.7 | 0.030784 | 140.49 | 584.8 | 723.6
0.71 | 0.031807 | 141.81 | 586.6 | 725.1
0.72 | 0.032888 | 142.97 | 588.3 | 726.5
0.73 | 0.03391 | 144.38 | 590.1 | 727.4
0.74 | 0.034916 | 145.71 | 591.8 | 728.5
0.75 | 0.036192 | 147.09 | 593.6 | 729.7
0.76 | 0.037434 | 148.52 | 594.9 | 730.3
0.77 | 0.038675 | 149.61 | 596.6 | 731.3
0.78 | 0.039858 | 151.12 | 597.8 | 731.9
0.79 | 0.041087 | 152.44 | 599.4 | 732.9
0.8 | 0.042465 | 153.8 | 600.8 | 733.5
0.81 | 0.043825 | 155.13 | 602.2 | 733.9
0.82 | 0.045134 | 156.51 | 603.5 | 734.9
0.83 | 0.046541 | 157.83 | 604.6 | 735.1
0.84 | 0.04794 | 159.29 | 605.6 | 735.5
0.85 | 0.049133 | 160.71 | 607.1 | 736.1
0.86 | 0.05076 | 161.94 | 608.3 | 736.3
0.87 | 0.052344 | 163.45 | 609.2 | 736.7
0.88 | 0.053842 | 164.86 | 610.6 | 737.1
0.89 | 0.055233 | 166.3 | 611.5 | 737.5
0.9 | 0.056842 | 167.85 | 612.7 | 737.9
0.91 | 0.05868 | 169.2 | 613.8 | 738.3
0.92 | 0.05992 | 170.67 | 614.3 | 738.5
0.93 | 0.06192 | 172.12 | 615.7 | 738.7
0.94 | 0.06363 | 173.53 | 616.6 | 739.3
0.95 | 0.06511 | 175.05 | 617.5 | 739.5
0.96 | 0.06707 | 176.42 | 618.8 | 739.5
0.97 | 0.06854 | 178 | 619.8 | 739.9
0.98 | 0.07055 | 179.4 | 620.6 | 740.2
0.99 | 0.07239 | 180.9 | 621.8 | 740.3
1 | 0.07431 | 182.18 | 622.9 | 740.9