## I-V Characteristic (mA-mm)
VDS (V) | VGS = -0.300 V | VGS = 0.100 V | VGS = 0.500 V | VGS = 0.900 V
0 | 6.633e-05 | -0.3738 | -0.8803 | -4.984
0.01 | 0.0009784 | 7.952 | 16.282 | 13.288
0.02 | 0.001657 | 15.873 | 32.828 | 31.174
0.03 | 0.0021725 | 23.125 | 49.579 | 49.533
0.04 | 0.002573 | 29.839 | 66.26 | 67.2
0.05 | 0.0028869 | 35.886 | 82.97 | 85.77
0.06 | 0.0031451 | 41.434 | 99.19 | 103.11
0.07 | 0.0033547 | 46.542 | 115.2 | 120.7
0.08 | 0.0035521 | 50.96 | 131.58 | 138.6
0.09 | 0.0037313 | 54.902 | 147.37 | 155.77
0.1 | 0.0038991 | 58.32 | 162.62 | 172.89
0.11 | 0.0040594 | 61.47 | 178.23 | 190.28
0.12 | 0.0042162 | 64.31 | 193.85 | 207.23
0.13 | 0.0043696 | 66.77 | 208.45 | 223.54
0.14 | 0.0045272 | 68.91 | 222.88 | 240.29
0.15 | 0.0046926 | 70.92 | 237.53 | 256.96
0.16 | 0.0048496 | 72.69 | 251.43 | 272.89
0.17 | 0.0049986 | 74.27 | 265.18 | 288.48
0.18 | 0.005187 | 75.68 | 278.5 | 304.07
0.19 | 0.0053616 | 77.14 | 291.9 | 320.1
0.2 | 0.0055435 | 78.42 | 304.55 | 334.83
0.21 | 0.005686 | 79.63 | 316.6 | 349.68
0.22 | 0.005872 | 80.85 | 329.07 | 364.61
0.23 | 0.006067 | 82.06 | 340.58 | 378.79
0.24 | 0.006276 | 83.42 | 351.57 | 392.96
0.25 | 0.006458 | 84.78 | 362.62 | 406.99
0.26 | 0.006699 | 86.15 | 373.23 | 420.47
0.27 | 0.006917 | 87.68 | 383.16 | 433.58
0.28 | 0.00715 | 89.04 | 392.79 | 446.73
0.29 | 0.007365 | 90.44 | 402.31 | 459.6
0.3 | 0.007604 | 91.73 | 411.16 | 471.79
0.31 | 0.007845 | 93.02 | 419.76 | 483.83
0.32 | 0.008103 | 94.25 | 427.9 | 495.84
0.33 | 0.008365 | 95.55 | 436.06 | 507.56
0.34 | 0.008625 | 96.77 | 443.44 | 518.36
0.35 | 0.008916 | 97.9 | 450.5 | 529.11
0.36 | 0.00916 | 99.04 | 457.57 | 539.94
0.37 | 0.009474 | 100.01 | 464.18 | 550.02
0.38 | 0.009752 | 101.31 | 470.42 | 559.9
0.39 | 0.010064 | 102.42 | 476.21 | 569.21
0.4 | 0.01036 | 103.58 | 481.95 | 578.6
0.41 | 0.010688 | 104.8 | 487.54 | 587.6
0.42 | 0.011051 | 105.69 | 492.73 | 595.6
0.43 | 0.011401 | 106.89 | 497.54 | 604.2
0.44 | 0.01178 | 108.03 | 502.35 | 612.2
0.45 | 0.012171 | 109.12 | 507.06 | 619.6
0.46 | 0.012592 | 110.25 | 511.44 | 626.6
0.47 | 0.012994 | 111.32 | 515.57 | 633.5
0.48 | 0.013454 | 112.46 | 519.69 | 640.5
0.49 | 0.013939 | 113.61 | 523.82 | 646.9
0.5 | 0.01448 | 114.88 | 527.6 | 652.6
0.51 | 0.014983 | 115.86 | 531.29 | 658.3
0.52 | 0.01554 | 117.15 | 534.96 | 664.2
0.53 | 0.016098 | 118.36 | 538.5 | 669.3
0.54 | 0.016717 | 119.55 | 541.91 | 674.2
0.55 | 0.017376 | 120.82 | 545.07 | 678.8
0.56 | 0.018032 | 121.88 | 548.35 | 683.4
0.57 | 0.018735 | 123.19 | 551.53 | 687.6
0.58 | 0.019406 | 124.49 | 554.53 | 691.6
0.59 | 0.020179 | 125.79 | 557.37 | 695.2
0.6 | 0.020915 | 126.99 | 560.22 | 699
0.61 | 0.021781 | 128.21 | 562.95 | 702.1
0.62 | 0.02255 | 129.57 | 565.66 | 705
0.63 | 0.023345 | 130.8 | 568.21 | 707.6
0.64 | 0.024262 | 132.22 | 570.3 | 710.1
0.65 | 0.025016 | 133.32 | 572.7 | 712.8
0.66 | 0.026016 | 134.67 | 575 | 714.9
0.67 | 0.02697 | 135.99 | 577.3 | 716.9
0.68 | 0.02806 | 137.35 | 579.6 | 718.8
0.69 | 0.028966 | 138.71 | 581.6 | 720.4
0.7 | 0.029925 | 139.79 | 583.4 | 722
0.71 | 0.0309 | 141.18 | 585 | 723.6
0.72 | 0.03208 | 142.51 | 587.4 | 724.9
0.73 | 0.033164 | 143.9 | 588.7 | 725.9
0.74 | 0.034202 | 145.3 | 590.6 | 727.1
0.75 | 0.035322 | 146.45 | 592.1 | 728.1
0.76 | 0.036428 | 147.85 | 593.8 | 729
0.77 | 0.0377 | 149.21 | 595.1 | 729.9
0.78 | 0.038863 | 150.58 | 596.8 | 730.4
0.79 | 0.040275 | 151.88 | 598.1 | 731.3
0.8 | 0.041462 | 153.26 | 599.4 | 731.9
0.81 | 0.042677 | 154.6 | 600.6 | 732.3
0.82 | 0.043918 | 156.01 | 602.1 | 733.1
0.83 | 0.045305 | 157.35 | 603.5 | 733.5
0.84 | 0.046632 | 158.67 | 604.4 | 733.9
0.85 | 0.048117 | 160.09 | 605.5 | 734.5
0.86 | 0.049545 | 161.54 | 607.1 | 734.9
0.87 | 0.05083 | 162.93 | 607.8 | 735.2
0.88 | 0.0525 | 164.49 | 609 | 735.5
0.89 | 0.053802 | 165.77 | 610.3 | 736.1
0.9 | 0.05544 | 167.3 | 611.1 | 736.3
0.91 | 0.056863 | 168.76 | 612.2 | 736.7
0.92 | 0.05892 | 170.11 | 613.4 | 737
0.93 | 0.06052 | 171.61 | 614.4 | 737.3
0.94 | 0.0618 | 173.03 | 615.4 | 737.7
0.95 | 0.06359 | 174.55 | 616.4 | 737.9
0.96 | 0.06533 | 176 | 617.4 | 738.1
0.97 | 0.06705 | 177.56 | 618.6 | 738.3
0.98 | 0.06888 | 178.78 | 619.7 | 738.6
0.99 | 0.07067 | 180.38 | 620.3 | 738.7
1 | 0.07227 | 181.94 | 621.4 | 739.3