## I-V Characteristic (mA-mm)
VDS (V) | VGS = -0.300 V | VGS = 0.100 V | VGS = 0.500 V | VGS = 0.900 V
0 | 6.153e-05 | -0.36729 | -0.5142 | -5.1188
0.01 | 0.0009321 | 8.044 | 16.198 | 13.169
0.02 | 0.0015639 | 15.668 | 32.915 | 31.21
0.03 | 0.0020429 | 22.902 | 49.637 | 49.442
0.04 | 0.0024194 | 29.634 | 66.44 | 67.3
0.05 | 0.0027099 | 35.681 | 82.78 | 85.63
0.06 | 0.0029491 | 41.152 | 99.03 | 103.14
0.07 | 0.0031594 | 46.16 | 115.77 | 120.83
0.08 | 0.0033243 | 50.515 | 131.4 | 138.44
0.09 | 0.0034978 | 54.431 | 147.21 | 156.07
0.1 | 0.0036519 | 57.8 | 162.85 | 173.04
0.11 | 0.0038042 | 60.91 | 178.65 | 190.3
0.12 | 0.0039455 | 63.62 | 193.53 | 207.41
0.13 | 0.0040953 | 66.1 | 208.44 | 223.98
0.14 | 0.0042386 | 68.27 | 223.24 | 240.67
0.15 | 0.004377 | 70.13 | 237.54 | 257.02
0.16 | 0.0045291 | 71.97 | 251.63 | 273.16
0.17 | 0.004678 | 73.45 | 265.46 | 288.88
0.18 | 0.0048319 | 74.93 | 278.68 | 304.29
0.19 | 0.0050063 | 76.3 | 291.81 | 320.43
0.2 | 0.005163 | 77.56 | 304.34 | 335.37
0.21 | 0.0053393 | 78.83 | 317.07 | 350.09
0.22 | 0.0055143 | 79.87 | 328.83 | 364.87
0.23 | 0.0056953 | 81.17 | 340.5 | 379.41
0.24 | 0.005766 | 82.46 | 351.85 | 393.46
0.25 | 0.005974 | 83.71 | 362.62 | 407.28
0.26 | 0.006168 | 85.13 | 373 | 420.99
0.27 | 0.006385 | 86.53 | 383.09 | 434.23
0.28 | 0.006603 | 87.91 | 392.89 | 447.38
0.29 | 0.006796 | 89.33 | 402.05 | 460.17
0.3 | 0.007034 | 90.68 | 411.04 | 472.5
0.31 | 0.007267 | 91.8 | 419.76 | 484.53
0.32 | 0.00751 | 93.13 | 427.86 | 496.19
0.33 | 0.00774 | 94.32 | 435.77 | 508.17
0.34 | 0.007989 | 95.47 | 443.2 | 519.13
0.35 | 0.008254 | 96.77 | 450.53 | 529.83
0.36 | 0.008504 | 97.73 | 457.37 | 540.47
0.37 | 0.008776 | 98.91 | 463.78 | 550.64
0.38 | 0.009058 | 100.07 | 470.05 | 560.71
0.39 | 0.009341 | 101.22 | 476.08 | 569.6
0.4 | 0.009613 | 102.3 | 481.8 | 579.4
0.41 | 0.009946 | 103.32 | 487.14 | 588
0.42 | 0.010266 | 104.51 | 492.31 | 596.8
0.43 | 0.010618 | 105.49 | 497.36 | 605.1
0.44 | 0.010945 | 106.75 | 502.15 | 612.8
0.45 | 0.011312 | 107.7 | 506.68 | 620.2
0.46 | 0.011687 | 108.82 | 511.03 | 627.5
0.47 | 0.01203 | 109.99 | 515.39 | 634.5
0.48 | 0.012483 | 111.16 | 519.56 | 640.9
0.49 | 0.012936 | 112.35 | 523.39 | 647.5
0.5 | 0.013386 | 113.28 | 527.28 | 653.5
0.51 | 0.013842 | 114.46 | 531.03 | 659.3
0.52 | 0.014416 | 115.72 | 534.68 | 664.9
0.53 | 0.014903 | 116.89 | 538.21 | 670.1
0.54 | 0.015525 | 118.15 | 541.55 | 674.8
0.55 | 0.016058 | 119.17 | 544.85 | 679.6
0.56 | 0.016686 | 120.47 | 548.15 | 684.1
0.57 | 0.01735 | 121.72 | 551.25 | 688.4
0.58 | 0.01794 | 122.92 | 554.17 | 692
0.59 | 0.018676 | 124.14 | 557.1 | 696.2
0.6 | 0.01938 | 125.45 | 559.96 | 699.5
0.61 | 0.020075 | 126.69 | 562.7 | 702.4
0.62 | 0.020775 | 127.97 | 565.34 | 705.7
0.63 | 0.021593 | 129.2 | 567.77 | 708.4
0.64 | 0.02238 | 130.41 | 570.3 | 710.8
0.65 | 0.023159 | 131.76 | 572.4 | 713.3
0.66 | 0.023989 | 133.12 | 574.8 | 715.5
0.67 | 0.024839 | 134.31 | 577 | 717.6
0.68 | 0.025795 | 135.75 | 579 | 719.3
0.69 | 0.026598 | 136.88 | 581.6 | 721
0.7 | 0.027542 | 138.28 | 583 | 722.4
0.71 | 0.028587 | 139.6 | 585 | 724
0.72 | 0.029535 | 140.88 | 586.9 | 725.3
0.73 | 0.030443 | 142.18 | 588.5 | 726.3
0.74 | 0.031566 | 143.4 | 590.2 | 727.7
0.75 | 0.032544 | 144.83 | 591.8 | 728.3
0.76 | 0.033534 | 146.13 | 593.4 | 729.3
0.77 | 0.03473 | 147.45 | 595 | 730.1
0.78 | 0.035794 | 148.62 | 596.2 | 731.1
0.79 | 0.037029 | 150.05 | 597.6 | 731.5
0.8 | 0.037917 | 151.42 | 599.2 | 732.2
0.81 | 0.039291 | 152.72 | 600.5 | 732.7
0.82 | 0.040439 | 154.21 | 601.7 | 733.5
0.83 | 0.041861 | 155.42 | 603 | 734.1
0.84 | 0.043023 | 156.87 | 603.8 | 734.5
0.85 | 0.044371 | 158.23 | 605.4 | 734.9
0.86 | 0.045574 | 159.69 | 606.3 | 735.3
0.87 | 0.046782 | 161.14 | 607.4 | 735.5
0.88 | 0.048283 | 162.42 | 608.6 | 735.9
0.89 | 0.049618 | 163.9 | 609.9 | 736.3
0.9 | 0.051163 | 165.33 | 610.7 | 736.4
0.91 | 0.052457 | 166.74 | 611.8 | 737
0.92 | 0.053993 | 168.11 | 613.1 | 737.3
0.93 | 0.055343 | 169.62 | 613.8 | 737.7
0.94 | 0.05696 | 171.04 | 615 | 737.9
0.95 | 0.05855 | 172.57 | 615.8 | 737.9
0.96 | 0.06008 | 174.01 | 617 | 738.3
0.97 | 0.06136 | 175.36 | 618.2 | 738.6
0.98 | 0.06351 | 176.9 | 619.1 | 738.9
0.99 | 0.06499 | 178.49 | 619.9 | 738.8
1 | 0.0667 | 179.88 | 621.1 | 739.3