## I-V Characteristic (mA-mm)
VDS (V) | VGS = -0.300 V | VGS = 0.100 V | VGS = 0.500 V | VGS = 0.900 V
0 | 8.306e-05 | -0.37579 | -0.7604 | -5.219
0.01 | 0.000903 | 8.089 | 16.188 | 13.075
0.02 | 0.0015105 | 15.68 | 32.917 | 31.256
0.03 | 0.001971 | 22.802 | 49.848 | 49.475
0.04 | 0.0023289 | 29.496 | 66.31 | 67.82
0.05 | 0.0026083 | 35.504 | 82.94 | 85.43
0.06 | 0.0028442 | 40.947 | 99.51 | 103.26
0.07 | 0.003036 | 45.863 | 115.61 | 121.3
0.08 | 0.003212 | 50.27 | 131.44 | 138.83
0.09 | 0.0033599 | 54.134 | 147.53 | 155.93
0.1 | 0.0035126 | 57.53 | 163.31 | 173.5
0.11 | 0.0036536 | 60.61 | 178.51 | 190.87
0.12 | 0.0037921 | 63.24 | 193.81 | 207.63
0.13 | 0.0039413 | 65.73 | 208.81 | 224.18
0.14 | 0.0040705 | 67.78 | 223.04 | 240.94
0.15 | 0.004208 | 69.7 | 237.74 | 257.7
0.16 | 0.0043519 | 71.47 | 251.88 | 273.37
0.17 | 0.0044812 | 73.02 | 265.33 | 289.28
0.18 | 0.0046431 | 74.41 | 278.68 | 305.23
0.19 | 0.0048073 | 75.68 | 292.03 | 320.38
0.2 | 0.0049788 | 77.02 | 304.92 | 335.81
0.21 | 0.0051207 | 78.12 | 316.92 | 350.8
0.22 | 0.0052928 | 79.34 | 328.88 | 365.39
0.23 | 0.0054732 | 80.51 | 340.82 | 379.78
0.24 | 0.0056291 | 81.76 | 352.02 | 394.25
0.25 | 0.005694 | 83.07 | 362.64 | 408.12
0.26 | 0.005904 | 84.33 | 373.28 | 421.49
0.27 | 0.006104 | 85.71 | 383.41 | 434.93
0.28 | 0.006303 | 87.19 | 392.84 | 448.21
0.29 | 0.006538 | 88.54 | 402.19 | 460.92
0.3 | 0.006736 | 89.91 | 411.26 | 473.09
0.31 | 0.006985 | 91.06 | 419.72 | 485.51
0.32 | 0.00721 | 92.34 | 427.81 | 497.32
0.33 | 0.007437 | 93.5 | 435.71 | 508.61
0.34 | 0.007663 | 94.72 | 443.41 | 519.95
0.35 | 0.007885 | 95.84 | 450.43 | 530.81
0.36 | 0.008167 | 97.02 | 457.24 | 541.5
0.37 | 0.008411 | 98.07 | 463.75 | 551.56
0.38 | 0.008682 | 99.23 | 470.11 | 561.37
0.39 | 0.008929 | 100.34 | 475.99 | 570.7
0.4 | 0.009226 | 101.3 | 481.67 | 580.2
0.41 | 0.009514 | 102.5 | 486.97 | 589
0.42 | 0.009822 | 103.59 | 492.31 | 597.6
0.43 | 0.01013 | 104.59 | 497.3 | 605.8
0.44 | 0.010487 | 105.85 | 501.96 | 613.8
0.45 | 0.010837 | 106.79 | 506.5 | 621.4
0.46 | 0.011158 | 107.96 | 510.98 | 628.4
0.47 | 0.011562 | 109.1 | 515.28 | 635.5
0.48 | 0.011962 | 110.18 | 519.32 | 642.1
0.49 | 0.012396 | 111.3 | 523.23 | 648.7
0.5 | 0.012813 | 112.46 | 527.14 | 654.6
0.51 | 0.013287 | 113.56 | 530.96 | 660.1
0.52 | 0.013789 | 114.75 | 534.53 | 665.8
0.53 | 0.014311 | 115.95 | 537.97 | 670.9
0.54 | 0.014854 | 116.99 | 541.36 | 675.8
0.55 | 0.015424 | 118.24 | 544.76 | 680.4
0.56 | 0.015997 | 119.51 | 547.98 | 684.8
0.57 | 0.016523 | 120.72 | 551.01 | 689.2
0.58 | 0.017156 | 121.94 | 553.97 | 693
0.59 | 0.017812 | 123.06 | 556.96 | 696.5
0.6 | 0.018495 | 124.35 | 559.83 | 700.2
0.61 | 0.019164 | 125.61 | 562.59 | 703.4
0.62 | 0.019882 | 126.89 | 565.08 | 706
0.63 | 0.02067 | 128.25 | 567.74 | 709.3
0.64 | 0.021379 | 129.45 | 570 | 711.6
0.65 | 0.022142 | 130.78 | 572.3 | 714.2
0.66 | 0.022936 | 132 | 574.6 | 716.1
0.67 | 0.023751 | 133.33 | 576.6 | 718.3
0.68 | 0.024579 | 134.54 | 578.8 | 720
0.69 | 0.025531 | 135.95 | 581.2 | 721.7
0.7 | 0.02636 | 137.19 | 583 | 723.4
0.71 | 0.027336 | 138.51 | 584.6 | 724.5
0.72 | 0.028195 | 139.74 | 586.6 | 725.8
0.73 | 0.029121 | 140.98 | 588.2 | 726.9
0.74 | 0.030101 | 142.44 | 589.9 | 728.1
0.75 | 0.031031 | 143.71 | 591.6 | 728.9
0.76 | 0.032226 | 145 | 593.3 | 729.9
0.77 | 0.033179 | 146.43 | 594.3 | 730.9
0.78 | 0.034329 | 147.62 | 596.2 | 731.3
0.79 | 0.035311 | 149.05 | 597.6 | 732
0.8 | 0.036428 | 150.4 | 599 | 732.7
0.81 | 0.037559 | 151.68 | 600.1 | 733.4
0.82 | 0.038729 | 153 | 601.2 | 734.1
0.83 | 0.039915 | 154.36 | 602.6 | 734.5
0.84 | 0.041192 | 155.84 | 603.8 | 734.7
0.85 | 0.042519 | 157.21 | 605 | 735.1
0.86 | 0.043547 | 158.66 | 606.2 | 735.5
0.87 | 0.044898 | 159.92 | 607.4 | 735.9
0.88 | 0.046169 | 161.3 | 608.2 | 736.3
0.89 | 0.04765 | 162.79 | 609.5 | 736.7
0.9 | 0.048908 | 164.13 | 610.5 | 737
0.91 | 0.050188 | 165.74 | 611.6 | 737.1
0.92 | 0.051638 | 166.98 | 612.6 | 737.7
0.93 | 0.052932 | 168.48 | 613.5 | 737.9
0.94 | 0.054553 | 169.92 | 614.7 | 738.1
0.95 | 0.056084 | 171.33 | 615.6 | 738.3
0.96 | 0.05769 | 172.84 | 616.6 | 738.3
0.97 | 0.05924 | 174.29 | 617.5 | 738.7
0.98 | 0.06057 | 175.7 | 618.6 | 738.8
0.99 | 0.06214 | 177.23 | 619.7 | 739.5
1 | 0.06397 | 178.71 | 620.6 | 739.5