## I-V Characteristic (mA-mm)
VDS (V) | VGS = -0.300 V | VGS = 0.100 V | VGS = 0.500 V | VGS = 0.900 V
0 | 5.605e-05 | -0.38913 | -0.8552 | -5.0083
0.01 | 0.0009699 | 7.982 | 16.196 | 13.24
0.02 | 0.0016414 | 15.668 | 32.903 | 31.597
0.03 | 0.0021491 | 22.798 | 49.497 | 49.375
0.04 | 0.0025446 | 29.404 | 66.26 | 67.66
0.05 | 0.0028599 | 35.404 | 82.5 | 85.21
0.06 | 0.0031165 | 40.924 | 98.86 | 102.9
0.07 | 0.0033469 | 45.781 | 115.47 | 120.82
0.08 | 0.0035404 | 50.124 | 131.01 | 138.32
0.09 | 0.0037078 | 54.05 | 146.81 | 155.62
0.1 | 0.0038733 | 57.44 | 162.58 | 172.69
0.11 | 0.0040266 | 60.55 | 177.83 | 190.02
0.12 | 0.0041876 | 63.28 | 193.08 | 206.65
0.13 | 0.004341 | 65.63 | 207.93 | 223.12
0.14 | 0.0044954 | 67.86 | 222.44 | 239.99
0.15 | 0.00466 | 69.75 | 236.69 | 256.18
0.16 | 0.0048204 | 71.47 | 250.59 | 272.03
0.17 | 0.0049998 | 73.02 | 264.57 | 287.98
0.18 | 0.0051538 | 74.43 | 277.72 | 303.57
0.19 | 0.0053288 | 75.78 | 290.72 | 318.96
0.2 | 0.0055127 | 77.02 | 303.54 | 334.05
0.21 | 0.0056807 | 78.24 | 315.91 | 348.99
0.22 | 0.005771 | 79.47 | 327.71 | 363.52
0.23 | 0.005979 | 80.57 | 339.35 | 377.92
0.24 | 0.006193 | 81.92 | 350.62 | 391.96
0.25 | 0.006399 | 83.24 | 361.3 | 405.76
0.26 | 0.006632 | 84.63 | 371.7 | 419.1
0.27 | 0.006851 | 86.01 | 381.83 | 432.31
0.28 | 0.007092 | 87.45 | 391.38 | 445.65
0.29 | 0.007316 | 88.85 | 400.51 | 457.99
0.3 | 0.007571 | 90.13 | 409.36 | 470.19
0.31 | 0.007807 | 91.52 | 418.12 | 482.48
0.32 | 0.008043 | 92.68 | 426.09 | 494.12
0.33 | 0.008308 | 93.93 | 433.93 | 505.7
0.34 | 0.008581 | 95.13 | 441.43 | 516.62
0.35 | 0.008853 | 96.27 | 448.58 | 527.5
0.36 | 0.009128 | 97.51 | 455.39 | 538.02
0.37 | 0.009425 | 98.47 | 461.8 | 548.26
0.38 | 0.0097 | 99.74 | 468.02 | 557.88
0.39 | 0.010028 | 100.88 | 473.99 | 567.34
0.4 | 0.010315 | 102.02 | 479.64 | 576.2
0.41 | 0.010665 | 103.18 | 484.98 | 585.3
0.42 | 0.01102 | 104.21 | 490.2 | 593.8
0.43 | 0.011335 | 105.37 | 495.14 | 602.2
0.44 | 0.011726 | 106.44 | 499.87 | 609.9
0.45 | 0.012111 | 107.63 | 504.36 | 617.4
0.46 | 0.012511 | 108.65 | 508.8 | 624.4
0.47 | 0.012936 | 109.81 | 513.11 | 631.9
0.48 | 0.013433 | 110.98 | 517.22 | 638.3
0.49 | 0.013909 | 112.2 | 521.12 | 644.4
0.5 | 0.014411 | 113.2 | 524.97 | 650.3
0.51 | 0.014971 | 114.33 | 528.81 | 656.4
0.52 | 0.015498 | 115.57 | 532.41 | 661.7
0.53 | 0.016103 | 116.79 | 535.91 | 666.9
0.54 | 0.016658 | 117.95 | 539.3 | 671.7
0.55 | 0.017337 | 119.23 | 542.66 | 676.4
0.56 | 0.018015 | 120.4 | 545.94 | 681.2
0.57 | 0.018717 | 121.72 | 549.01 | 685.1
0.58 | 0.019361 | 122.94 | 552.05 | 689.1
0.59 | 0.020133 | 124.16 | 554.97 | 692.8
0.6 | 0.020876 | 125.5 | 557.85 | 696.4
0.61 | 0.021669 | 126.69 | 560.6 | 699.4
0.62 | 0.022527 | 128.01 | 563.25 | 702.4
0.63 | 0.023382 | 129.28 | 565.86 | 705.3
0.64 | 0.024268 | 130.66 | 568.29 | 708
0.65 | 0.02502 | 131.9 | 570.5 | 710.4
0.66 | 0.026048 | 133.21 | 572.7 | 712.5
0.67 | 0.026894 | 134.53 | 575 | 714.4
0.68 | 0.027862 | 135.82 | 577 | 716.2
0.69 | 0.028816 | 137.21 | 579.1 | 718
0.7 | 0.029791 | 138.35 | 581 | 719.6
0.71 | 0.030841 | 139.79 | 583 | 721
0.72 | 0.031773 | 141.16 | 585 | 722.1
0.73 | 0.032935 | 142.46 | 586.6 | 723.6
0.74 | 0.034113 | 143.78 | 588.2 | 724.5
0.75 | 0.03534 | 145.02 | 589.8 | 725.5
0.76 | 0.036344 | 146.43 | 591.4 | 726.7
0.77 | 0.037619 | 147.78 | 593 | 727.5
0.78 | 0.038721 | 149.13 | 594.3 | 728.3
0.79 | 0.040081 | 150.42 | 596 | 729
0.8 | 0.04118 | 151.88 | 597.4 | 729.9
0.81 | 0.04254 | 153.26 | 598.8 | 730.3
0.82 | 0.043794 | 154.61 | 600.1 | 730.9
0.83 | 0.045074 | 156.07 | 601.1 | 731.5
0.84 | 0.046477 | 157.29 | 602.5 | 731.9
0.85 | 0.048071 | 158.83 | 603.7 | 732.3
0.86 | 0.049398 | 160.22 | 604.8 | 733
0.87 | 0.050641 | 161.7 | 606 | 733.3
0.88 | 0.052134 | 163.15 | 607 | 733.8
0.89 | 0.053746 | 164.47 | 608.3 | 734.1
0.9 | 0.055334 | 165.97 | 609.2 | 734.3
0.91 | 0.056926 | 167.45 | 610.4 | 734.7
0.92 | 0.0586 | 168.94 | 611.5 | 735.1
0.93 | 0.0604 | 170.32 | 612.7 | 735.5
0.94 | 0.06176 | 171.81 | 613.5 | 735.8
0.95 | 0.06337 | 173.28 | 614.4 | 736.1
0.96 | 0.0652 | 174.83 | 615.6 | 736.3
0.97 | 0.0668 | 176.35 | 616.5 | 736.5
0.98 | 0.06866 | 177.64 | 617.5 | 736.7
0.99 | 0.07042 | 179.26 | 618.6 | 737.1
1 | 0.0722 | 180.72 | 619.8 | 737.7