## I-V Characteristic (mA-mm)
VDS (V) | VGS = -0.300 V | VGS = 0.100 V | VGS = 0.500 V | VGS = 0.900 V
0 | 8.405e-05 | -0.375 | -0.6099 | -5.0798
0.01 | 0.0009859 | 8.108 | 16.204 | 13.258
0.02 | 0.001659 | 15.866 | 33.024 | 31.29
0.03 | 0.0021711 | 23.039 | 49.813 | 49.699
0.04 | 0.0025683 | 29.787 | 66.38 | 67.79
0.05 | 0.0028825 | 35.921 | 83.25 | 85.65
0.06 | 0.0031343 | 41.435 | 99.35 | 103.44
0.07 | 0.0033537 | 46.405 | 115.75 | 121.46
0.08 | 0.0035449 | 50.844 | 131.68 | 138.68
0.09 | 0.0037211 | 54.833 | 147.71 | 155.92
0.1 | 0.0038911 | 58.08 | 163.17 | 173.79
0.11 | 0.0040472 | 61.33 | 178.65 | 190.76
0.12 | 0.0042033 | 64.07 | 194.17 | 207.41
0.13 | 0.0043546 | 66.5 | 208.85 | 224.28
0.14 | 0.0044976 | 68.72 | 223.26 | 241.06
0.15 | 0.0046674 | 70.69 | 237.99 | 257.28
0.16 | 0.0048263 | 72.42 | 252.21 | 273.33
0.17 | 0.005004 | 73.94 | 265.54 | 289.46
0.18 | 0.0051574 | 75.46 | 278.98 | 305.03
0.19 | 0.0053371 | 76.8 | 292.44 | 320.52
0.2 | 0.0055255 | 78.04 | 304.93 | 335.63
0.21 | 0.0056864 | 79.32 | 317.35 | 350.77
0.22 | 0.005765 | 80.47 | 329.43 | 365.08
0.23 | 0.005961 | 81.7 | 341.13 | 379.53
0.24 | 0.006186 | 82.98 | 352.14 | 394.18
0.25 | 0.006393 | 84.38 | 362.98 | 407.7
0.26 | 0.006605 | 85.75 | 373.7 | 421.13
0.27 | 0.006838 | 87.09 | 383.55 | 434.79
0.28 | 0.00705 | 88.49 | 393.18 | 447.64
0.29 | 0.007304 | 89.94 | 402.69 | 460.21
0.3 | 0.007548 | 91.26 | 411.65 | 472.71
0.31 | 0.00778 | 92.46 | 420.02 | 485
0.32 | 0.008002 | 93.73 | 428.27 | 496.61
0.33 | 0.008281 | 95.08 | 436.33 | 508.18
0.34 | 0.008531 | 96.17 | 443.76 | 519.41
0.35 | 0.008819 | 97.27 | 450.83 | 530.31
0.36 | 0.009076 | 98.39 | 457.76 | 540.83
0.37 | 0.00938 | 99.68 | 464.42 | 550.81
0.38 | 0.009655 | 100.68 | 470.61 | 560.91
0.39 | 0.009961 | 101.88 | 476.41 | 570.3
0.4 | 0.01029 | 103.07 | 482.16 | 579.6
0.41 | 0.010627 | 104.02 | 487.68 | 588.4
0.42 | 0.010993 | 105.25 | 492.92 | 596.6
0.43 | 0.011294 | 106.39 | 497.76 | 605.3
0.44 | 0.011698 | 107.44 | 502.6 | 613.1
0.45 | 0.012081 | 108.56 | 507.25 | 620.4
0.46 | 0.012502 | 109.73 | 511.69 | 627.7
0.47 | 0.012891 | 110.76 | 515.87 | 634.8
0.48 | 0.013355 | 111.94 | 520.05 | 641.5
0.49 | 0.013854 | 113.12 | 524.03 | 647.7
0.5 | 0.014327 | 114.17 | 527.98 | 653.7
0.51 | 0.014878 | 115.39 | 531.7 | 659.4
0.52 | 0.015451 | 116.57 | 535.29 | 665.1
0.53 | 0.016036 | 117.78 | 538.87 | 670.6
0.54 | 0.016623 | 119.07 | 542.27 | 674.9
0.55 | 0.017219 | 120.08 | 545.64 | 679.8
0.56 | 0.017861 | 121.38 | 548.81 | 684.4
0.57 | 0.018559 | 122.68 | 551.94 | 688.6
0.58 | 0.019256 | 123.91 | 555.04 | 692.1
0.59 | 0.019993 | 125.19 | 557.97 | 696
0.6 | 0.020781 | 126.45 | 560.75 | 699.7
0.61 | 0.021441 | 127.75 | 563.54 | 702.8
0.62 | 0.022296 | 129.02 | 566.25 | 705.8
0.63 | 0.023172 | 130.34 | 568.72 | 708.4
0.64 | 0.024062 | 131.54 | 571 | 711.2
0.65 | 0.024919 | 132.92 | 573.5 | 713.7
0.66 | 0.025849 | 134.29 | 575.8 | 716
0.67 | 0.026661 | 135.55 | 578 | 717.8
0.68 | 0.027697 | 136.92 | 580 | 719.6
0.69 | 0.028614 | 138.04 | 582.2 | 721.6
0.7 | 0.029664 | 139.47 | 584 | 722.9
0.71 | 0.030705 | 140.86 | 586 | 724.3
0.72 | 0.031654 | 142.16 | 588 | 725.5
0.73 | 0.03287 | 143.51 | 589.4 | 726.9
0.74 | 0.033837 | 144.74 | 591.1 | 728.1
0.75 | 0.035019 | 146.11 | 592.8 | 729
0.76 | 0.036066 | 147.45 | 594.5 | 729.8
0.77 | 0.037363 | 148.89 | 595.8 | 730.9
0.78 | 0.038578 | 150.1 | 597.6 | 731.5
0.79 | 0.039641 | 151.45 | 599 | 732.2
0.8 | 0.040955 | 152.82 | 600.3 | 732.7
0.81 | 0.042301 | 154.25 | 601.4 | 733.5
0.82 | 0.043588 | 155.56 | 602.7 | 734.1
0.83 | 0.044691 | 156.83 | 604.2 | 734.9
0.84 | 0.046172 | 158.31 | 605.2 | 735.1
0.85 | 0.047617 | 159.71 | 606.3 | 735.5
0.86 | 0.049026 | 161.14 | 607.4 | 736.1
0.87 | 0.050482 | 162.67 | 608.6 | 736.3
0.88 | 0.051875 | 163.88 | 609.9 | 736.7
0.89 | 0.053442 | 165.46 | 610.7 | 737.1
0.9 | 0.054882 | 166.89 | 611.9 | 737.7
0.91 | 0.0565 | 168.33 | 613.1 | 737.9
0.92 | 0.05831 | 169.78 | 614.1 | 738.3
0.93 | 0.05976 | 171.26 | 615 | 738.5
0.94 | 0.0616 | 172.73 | 616.3 | 738.7
0.95 | 0.06307 | 174.23 | 617.1 | 738.8
0.96 | 0.0648 | 175.64 | 618.2 | 739.3
0.97 | 0.06659 | 177.04 | 619.4 | 739.5
0.98 | 0.06814 | 178.64 | 619.9 | 739.7
0.99 | 0.0699 | 180.12 | 621.4 | 739.9
1 | 0.07182 | 181.67 | 622.2 | 740.5