## I-V Characteristic (mA-mm)
VDS (V) | VGS = -0.300 V | VGS = 0.100 V | VGS = 0.500 V | VGS = 0.900 V
0 | 5.877e-05 | -0.3977 | -0.8549 | -5.0057
0.01 | 0.001005 | 8.016 | 16.148 | 13.249
0.02 | 0.0017055 | 15.81 | 32.882 | 31.165
0.03 | 0.0022307 | 23.007 | 49.566 | 49.533
0.04 | 0.0026457 | 29.691 | 66.12 | 67.48
0.05 | 0.0029682 | 35.833 | 82.74 | 85.65
0.06 | 0.0032426 | 41.357 | 98.89 | 102.9
0.07 | 0.0034612 | 46.3 | 115.36 | 120.6
0.08 | 0.0036645 | 50.756 | 131.34 | 138.4
0.09 | 0.0038532 | 54.739 | 147.13 | 155.36
0.1 | 0.0040126 | 58.01 | 162.43 | 172.72
0.11 | 0.0041975 | 61.25 | 177.86 | 189.95
0.12 | 0.0043543 | 64.05 | 193.53 | 206.87
0.13 | 0.0045136 | 66.42 | 207.99 | 223.24
0.14 | 0.0046823 | 68.66 | 222.42 | 239.75
0.15 | 0.0048493 | 70.67 | 237.2 | 256.39
0.16 | 0.0050131 | 72.38 | 251.01 | 272.25
0.17 | 0.0051732 | 74.05 | 264.62 | 287.89
0.18 | 0.0053585 | 75.47 | 277.88 | 303.65
0.19 | 0.0055384 | 76.92 | 291.29 | 319.44
0.2 | 0.005663 | 78.11 | 303.72 | 334.17
0.21 | 0.005852 | 79.38 | 316.15 | 349.09
0.22 | 0.006078 | 80.57 | 328.26 | 363.85
0.23 | 0.00628 | 81.87 | 339.91 | 377.96
0.24 | 0.006496 | 83.11 | 350.92 | 392.22
0.25 | 0.006695 | 84.5 | 361.92 | 406.03
0.26 | 0.006928 | 85.95 | 372.43 | 419.49
0.27 | 0.007151 | 87.25 | 382.32 | 432.68
0.28 | 0.007388 | 88.79 | 391.9 | 445.63
0.29 | 0.007634 | 90.18 | 401.39 | 458.54
0.3 | 0.007883 | 91.52 | 410.1 | 470.7
0.31 | 0.008135 | 92.93 | 418.7 | 482.7
0.32 | 0.008368 | 94.05 | 426.97 | 494.54
0.33 | 0.008664 | 95.35 | 434.91 | 506.29
0.34 | 0.008914 | 96.55 | 442.27 | 517.1
0.35 | 0.00921 | 97.74 | 449.4 | 527.83
0.36 | 0.009497 | 98.87 | 456.41 | 538.51
0.37 | 0.009803 | 100 | 463.01 | 548.7
0.38 | 0.010093 | 101.14 | 469.08 | 558.57
0.39 | 0.010403 | 102.22 | 475 | 567.88
0.4 | 0.010742 | 103.46 | 480.85 | 577
0.41 | 0.011088 | 104.5 | 486.32 | 586
0.42 | 0.011472 | 105.69 | 491.37 | 594.2
0.43 | 0.0118 | 106.77 | 496.36 | 602.6
0.44 | 0.01223 | 107.91 | 501.19 | 610.6
0.45 | 0.012617 | 109.09 | 505.79 | 618.2
0.46 | 0.013092 | 110.17 | 510.25 | 625.2
0.47 | 0.0135 | 111.24 | 514.41 | 632.3
0.48 | 0.013999 | 112.46 | 518.56 | 638.9
0.49 | 0.014471 | 113.6 | 522.63 | 645.3
0.5 | 0.015006 | 114.74 | 526.46 | 651.3
0.51 | 0.015584 | 115.91 | 530.17 | 656.9
0.52 | 0.016151 | 117.12 | 533.79 | 662.5
0.53 | 0.016748 | 118.35 | 537.48 | 667.7
0.54 | 0.017396 | 119.52 | 540.8 | 672.3
0.55 | 0.018057 | 120.74 | 544.13 | 677.2
0.56 | 0.018702 | 121.96 | 547.33 | 681.6
0.57 | 0.019482 | 123.27 | 550.55 | 686.2
0.58 | 0.020209 | 124.5 | 553.63 | 689.8
0.59 | 0.020978 | 125.83 | 556.39 | 693.3
0.6 | 0.021775 | 126.89 | 559.28 | 697.1
0.61 | 0.022586 | 128.35 | 562.15 | 700.3
0.62 | 0.023492 | 129.61 | 564.8 | 703.2
0.63 | 0.024343 | 130.84 | 567.33 | 706
0.64 | 0.025232 | 132.32 | 569.77 | 708.8
0.65 | 0.026192 | 133.51 | 572 | 711.2
0.66 | 0.027147 | 134.94 | 574.4 | 713.3
0.67 | 0.028106 | 136.15 | 576.6 | 715.5
0.68 | 0.029088 | 137.56 | 578.6 | 717.2
0.69 | 0.030121 | 138.77 | 580.6 | 718.9
0.7 | 0.031115 | 140.11 | 582.6 | 720.6
0.71 | 0.032346 | 141.48 | 584.8 | 722
0.72 | 0.033307 | 142.86 | 586.4 | 723.2
0.73 | 0.034508 | 144.16 | 588 | 724.5
0.74 | 0.03564 | 145.34 | 589.8 | 725.5
0.75 | 0.036901 | 146.79 | 591.4 | 726.5
0.76 | 0.038039 | 148.15 | 593 | 727.5
0.77 | 0.039183 | 149.49 | 594.3 | 728.5
0.78 | 0.040574 | 150.93 | 596 | 729.1
0.79 | 0.041719 | 152.06 | 597.4 | 729.9
0.8 | 0.043076 | 153.56 | 598.8 | 730.3
0.81 | 0.044434 | 154.97 | 600.3 | 731.1
0.82 | 0.045893 | 156.35 | 601.4 | 731.9
0.83 | 0.047198 | 157.79 | 602.7 | 732.5
0.84 | 0.048709 | 159.12 | 603.9 | 732.7
0.85 | 0.050126 | 160.51 | 605.4 | 733.3
0.86 | 0.051817 | 161.98 | 606.3 | 733.9
0.87 | 0.053127 | 163.39 | 607.4 | 734.1
0.88 | 0.054782 | 164.69 | 608.6 | 734.9
0.89 | 0.056256 | 166.26 | 609.7 | 735.1
0.9 | 0.05822 | 167.61 | 610.7 | 735.1
0.91 | 0.05952 | 169.22 | 611.8 | 735.7
0.92 | 0.0612 | 170.77 | 613.1 | 736.1
0.93 | 0.06285 | 172.02 | 614 | 736.2
0.94 | 0.06432 | 173.55 | 615 | 736.5
0.95 | 0.06611 | 175.09 | 615.8 | 736.7
0.96 | 0.06792 | 176.55 | 617 | 737.3
0.97 | 0.06989 | 178.13 | 618.1 | 737.5
0.98 | 0.0715 | 179.46 | 619.1 | 737.9
0.99 | 0.07355 | 181.07 | 619.9 | 737.9
1 | 0.07533 | 182.58 | 621 | 738.3