## I-V Characteristic (mA-mm)
VDS (V) | VGS = -0.300 V | VGS = 0.100 V | VGS = 0.500 V | VGS = 0.900 V
0 | 6.509e-05 | -0.42999 | -0.7303 | -5.071
0.01 | 0.0009755 | 7.924 | 16.107 | 13.157
0.02 | 0.0016425 | 15.718 | 32.805 | 31.193
0.03 | 0.0021493 | 22.93 | 49.579 | 49.505
0.04 | 0.0025404 | 29.558 | 66.18 | 67.31
0.05 | 0.0028571 | 35.646 | 82.43 | 85.2
0.06 | 0.0031173 | 41.159 | 99.19 | 102.99
0.07 | 0.0033391 | 46.079 | 115.21 | 120.81
0.08 | 0.0035291 | 50.485 | 130.95 | 137.95
0.09 | 0.003698 | 54.429 | 146.91 | 155.42
0.1 | 0.0038719 | 57.66 | 162.73 | 173.08
0.11 | 0.0040203 | 60.86 | 177.79 | 189.92
0.12 | 0.004181 | 63.62 | 193.01 | 206.59
0.13 | 0.004342 | 65.98 | 208.03 | 223.42
0.14 | 0.0044927 | 68.18 | 222.38 | 239.71
0.15 | 0.0046522 | 70.14 | 236.88 | 256.28
0.16 | 0.0048119 | 71.77 | 250.87 | 272.09
0.17 | 0.0049863 | 73.41 | 264.48 | 288.12
0.18 | 0.0051424 | 74.91 | 277.6 | 303.55
0.19 | 0.0053284 | 76.26 | 290.69 | 318.91
0.2 | 0.0055046 | 77.56 | 303.77 | 334.14
0.21 | 0.0056799 | 78.65 | 315.73 | 349.05
0.22 | 0.005781 | 79.95 | 327.63 | 363.32
0.23 | 0.005987 | 81.14 | 339.48 | 377.85
0.24 | 0.006203 | 82.3 | 350.54 | 392.29
0.25 | 0.006406 | 83.7 | 361.23 | 405.79
0.26 | 0.006631 | 85.02 | 371.73 | 419.2
0.27 | 0.006858 | 86.51 | 381.81 | 432.52
0.28 | 0.0071 | 87.9 | 391.27 | 445.39
0.29 | 0.007324 | 89.34 | 400.62 | 458.1
0.3 | 0.007556 | 90.52 | 409.56 | 470.33
0.31 | 0.007808 | 92 | 418.02 | 482.58
0.32 | 0.008029 | 93.17 | 426.06 | 494.19
0.33 | 0.008323 | 94.37 | 433.9 | 505.51
0.34 | 0.008585 | 95.63 | 441.58 | 516.71
0.35 | 0.008842 | 96.7 | 448.6 | 527.58
0.36 | 0.009118 | 97.91 | 455.32 | 537.97
0.37 | 0.009425 | 99.12 | 461.8 | 547.96
0.38 | 0.009729 | 100.24 | 468.15 | 557.92
0.39 | 0.010041 | 101.3 | 473.98 | 567.42
0.4 | 0.010355 | 102.43 | 479.55 | 576.4
0.41 | 0.010674 | 103.51 | 484.99 | 585.1
0.42 | 0.011036 | 104.67 | 490.25 | 594
0.43 | 0.01135 | 105.77 | 495.15 | 601.9
0.44 | 0.011797 | 106.89 | 499.9 | 609.7
0.45 | 0.012181 | 108.05 | 504.43 | 617
0.46 | 0.012604 | 109.13 | 508.93 | 624.4
0.47 | 0.012975 | 110.28 | 513.21 | 631.1
0.48 | 0.013497 | 111.42 | 517.21 | 637.7
0.49 | 0.013931 | 112.46 | 521.19 | 643.9
0.5 | 0.014409 | 113.73 | 525.11 | 649.9
0.51 | 0.014963 | 114.88 | 528.86 | 655.8
0.52 | 0.015538 | 116.11 | 532.48 | 661.1
0.53 | 0.016156 | 117.37 | 535.97 | 666.5
0.54 | 0.016704 | 118.46 | 539.39 | 671.3
0.55 | 0.017416 | 119.71 | 542.73 | 676
0.56 | 0.018103 | 120.97 | 545.96 | 680.2
0.57 | 0.018757 | 122.22 | 549.02 | 684.4
0.58 | 0.019409 | 123.4 | 552.01 | 688.4
0.59 | 0.020186 | 124.72 | 555.06 | 692
0.6 | 0.020936 | 126.01 | 557.85 | 695.5
0.61 | 0.021694 | 127.33 | 560.54 | 698.7
0.62 | 0.022546 | 128.61 | 563.14 | 701.6
0.63 | 0.023363 | 129.74 | 565.84 | 704.4
0.64 | 0.024288 | 131.13 | 568.31 | 707
0.65 | 0.025145 | 132.52 | 570.7 | 709.3
0.66 | 0.02607 | 133.82 | 572.8 | 711.4
0.67 | 0.02706 | 135.2 | 575 | 713.5
0.68 | 0.028071 | 136.39 | 577.2 | 715.4
0.69 | 0.029007 | 137.81 | 578.9 | 717
0.7 | 0.029933 | 139.08 | 581 | 718.7
0.71 | 0.031052 | 140.43 | 583 | 719.7
0.72 | 0.032092 | 141.8 | 584.8 | 721.3
0.73 | 0.033153 | 143.06 | 586.6 | 722.4
0.74 | 0.034315 | 144.39 | 588.2 | 723.6
0.75 | 0.035494 | 145.81 | 589.8 | 724.9
0.76 | 0.036572 | 147.19 | 591.4 | 725.5
0.77 | 0.037743 | 148.38 | 593 | 726.5
0.78 | 0.038992 | 149.8 | 594.2 | 727.1
0.79 | 0.040242 | 151.12 | 595.8 | 727.9
0.8 | 0.041508 | 152.52 | 597.2 | 728.3
0.81 | 0.042771 | 154 | 598.8 | 729.1
0.82 | 0.044013 | 155.13 | 599.9 | 729.9
0.83 | 0.045359 | 156.65 | 601 | 730.3
0.84 | 0.046885 | 158.15 | 602.2 | 730.6
0.85 | 0.048247 | 159.43 | 603.4 | 731.3
0.86 | 0.049834 | 161.02 | 604.6 | 731.5
0.87 | 0.051024 | 162.31 | 605.8 | 731.9
0.88 | 0.05258 | 163.85 | 607.1 | 732.3
0.89 | 0.054194 | 165.21 | 607.8 | 732.9
0.9 | 0.055656 | 166.69 | 609 | 733.1
0.91 | 0.05705 | 168.04 | 610.3 | 733.5
0.92 | 0.05898 | 169.56 | 611.2 | 733.8
0.93 | 0.06028 | 171.04 | 612.2 | 733.9
0.94 | 0.06201 | 172.48 | 613.4 | 734.5
0.95 | 0.0639 | 174.03 | 614.2 | 734.9
0.96 | 0.06549 | 175.27 | 615.4 | 734.9
0.97 | 0.06746 | 176.91 | 616.3 | 735.1
0.98 | 0.0689 | 178.43 | 617.4 | 735.4
0.99 | 0.07078 | 179.94 | 618.3 | 735.5
1 | 0.07268 | 181.51 | 619.5 | 735.9