## I-V Characteristic (mA-mm)
VDS (V) | VGS = -0.300 V | VGS = 0.100 V | VGS = 0.500 V | VGS = 0.900 V
0 | 5.799e-05 | -0.39192 | -0.5362 | -5.0446
0.01 | 0.0009481 | 8 | 16.144 | 13.137
0.02 | 0.0016008 | 15.698 | 32.829 | 31.608
0.03 | 0.0020982 | 22.802 | 49.545 | 49.477
0.04 | 0.0024841 | 29.463 | 66.26 | 67.75
0.05 | 0.0027841 | 35.501 | 82.7 | 85.29
0.06 | 0.0030416 | 40.959 | 99.19 | 103.34
0.07 | 0.0032474 | 45.83 | 115.54 | 121.1
0.08 | 0.0034326 | 50.202 | 131.2 | 138.13
0.09 | 0.0036128 | 54.119 | 147.06 | 156.01
0.1 | 0.0037521 | 57.44 | 162.9 | 173.16
0.11 | 0.003913 | 60.51 | 178.44 | 190.14
0.12 | 0.0040718 | 63.15 | 193.32 | 207.01
0.13 | 0.0042252 | 65.58 | 208.44 | 223.94
0.14 | 0.0043694 | 67.75 | 222.94 | 240.49
0.15 | 0.0045303 | 69.67 | 237.08 | 256.56
0.16 | 0.0046954 | 71.41 | 251.47 | 272.75
0.17 | 0.004829 | 72.93 | 265.17 | 288.76
0.18 | 0.0050034 | 74.38 | 278.2 | 304.26
0.19 | 0.0051774 | 75.66 | 291.37 | 319.67
0.2 | 0.0053462 | 76.92 | 304.14 | 335.13
0.21 | 0.0055195 | 78.15 | 316.63 | 349.81
0.22 | 0.005683 | 79.22 | 328.31 | 364.2
0.23 | 0.00587 | 80.47 | 340.05 | 379.17
0.24 | 0.006086 | 81.78 | 351.4 | 393.06
0.25 | 0.006247 | 83.11 | 362.04 | 406.65
0.26 | 0.006466 | 84.34 | 372.48 | 420.39
0.27 | 0.006674 | 85.85 | 382.72 | 433.78
0.28 | 0.006885 | 87.13 | 392.26 | 446.67
0.29 | 0.007118 | 88.62 | 401.33 | 459.27
0.3 | 0.007347 | 90.02 | 410.49 | 471.86
0.31 | 0.007597 | 91.06 | 419.04 | 483.86
0.32 | 0.007818 | 92.4 | 427 | 495.56
0.33 | 0.00809 | 93.62 | 434.95 | 507.17
0.34 | 0.008326 | 94.81 | 442.5 | 518.49
0.35 | 0.008617 | 95.99 | 449.66 | 529.16
0.36 | 0.008877 | 97.13 | 456.41 | 539.61
0.37 | 0.009157 | 98.27 | 462.92 | 550.06
0.38 | 0.009446 | 99.41 | 469.21 | 559.96
0.39 | 0.009727 | 100.56 | 475.14 | 569.38
0.4 | 0.010054 | 101.62 | 480.75 | 578.1
0.41 | 0.010331 | 102.68 | 486.18 | 587.4
0.42 | 0.01066 | 103.78 | 491.39 | 595.8
0.43 | 0.010988 | 104.86 | 496.38 | 603.9
0.44 | 0.011349 | 106.05 | 501.09 | 612
0.45 | 0.011739 | 107.03 | 505.66 | 619.8
0.46 | 0.012186 | 108.26 | 510.14 | 626.6
0.47 | 0.012579 | 109.4 | 514.42 | 633.9
0.48 | 0.012982 | 110.44 | 518.54 | 640.5
0.49 | 0.013478 | 111.68 | 522.46 | 646.9
0.5 | 0.013896 | 112.7 | 526.36 | 652.9
0.51 | 0.014463 | 113.96 | 530.22 | 658.5
0.52 | 0.015043 | 115.13 | 533.85 | 664.2
0.53 | 0.015598 | 116.27 | 537.34 | 669.3
0.54 | 0.016136 | 117.57 | 540.74 | 674.3
0.55 | 0.016744 | 118.64 | 544.14 | 678.8
0.56 | 0.017402 | 120.01 | 547.36 | 683.2
0.57 | 0.018048 | 121.2 | 550.49 | 687.5
0.58 | 0.018705 | 122.42 | 553.46 | 691.4
0.59 | 0.019455 | 123.58 | 556.47 | 695.2
0.6 | 0.020193 | 125.02 | 559.28 | 698.7
0.61 | 0.02087 | 126.24 | 562.06 | 701.8
0.62 | 0.021755 | 127.53 | 564.73 | 704.8
0.63 | 0.022558 | 128.93 | 567.27 | 707.6
0.64 | 0.023416 | 130.01 | 569.81 | 710.1
0.65 | 0.024248 | 131.48 | 572 | 712.4
0.66 | 0.025079 | 132.74 | 574.3 | 714.8
0.67 | 0.025925 | 134.04 | 576.5 | 716.8
0.68 | 0.02683 | 135.43 | 578.6 | 718.7
0.69 | 0.027846 | 136.67 | 580.8 | 720.4
0.7 | 0.028792 | 138.06 | 582.8 | 722
0.71 | 0.02979 | 139.39 | 584.8 | 723.5
0.72 | 0.030743 | 140.67 | 586.5 | 724.9
0.73 | 0.0318 | 141.94 | 588.2 | 725.8
0.74 | 0.032925 | 143.3 | 589.8 | 726.9
0.75 | 0.033998 | 144.67 | 591.4 | 727.9
0.76 | 0.035066 | 146.04 | 593 | 728.9
0.77 | 0.03618 | 147.39 | 594.3 | 729.5
0.78 | 0.037407 | 148.57 | 595.8 | 730.4
0.79 | 0.038504 | 150 | 597.4 | 731.3
0.8 | 0.039848 | 151.44 | 599 | 731.9
0.81 | 0.041062 | 152.8 | 600.3 | 732.5
0.82 | 0.042399 | 154.28 | 601.4 | 732.9
0.83 | 0.043535 | 155.42 | 602.8 | 733.5
0.84 | 0.045005 | 156.97 | 603.6 | 734.1
0.85 | 0.046251 | 158.35 | 605.3 | 734.9
0.86 | 0.047653 | 159.8 | 606.3 | 735.1
0.87 | 0.049008 | 161.19 | 607.4 | 735.4
0.88 | 0.050355 | 162.63 | 608.6 | 735.6
0.89 | 0.051878 | 164.11 | 609.5 | 735.9
0.9 | 0.053169 | 165.49 | 610.6 | 736.5
0.91 | 0.054927 | 167.03 | 611.8 | 736.7
0.92 | 0.056444 | 168.36 | 612.9 | 737.3
0.93 | 0.0584 | 169.9 | 613.8 | 737.5
0.94 | 0.05944 | 171.44 | 614.9 | 737.7
0.95 | 0.06145 | 172.89 | 616.3 | 737.9
0.96 | 0.06299 | 174.49 | 617 | 738.3
0.97 | 0.06465 | 175.79 | 618.2 | 738.6
0.98 | 0.06616 | 177.36 | 619 | 738.7
0.99 | 0.06802 | 178.88 | 619.8 | 738.9
1 | 0.06998 | 180.3 | 621 | 739.1