## I-V Characteristic (mA-mm)
VDS (V) | VGS = -0.300 V | VGS = 0.100 V | VGS = 0.500 V | VGS = 0.900 V
0 | 7.527e-05 | -0.42233 | -0.7454 | -5.067
0.01 | 0.0009271 | 7.868 | 16.213 | 12.983
0.02 | 0.0015571 | 15.668 | 32.835 | 31.609
0.03 | 0.0020359 | 22.767 | 49.749 | 49.407
0.04 | 0.0024071 | 29.441 | 66.13 | 67.82
0.05 | 0.002703 | 35.51 | 83.18 | 85.65
0.06 | 0.0029385 | 40.94 | 99.12 | 103.1
0.07 | 0.0031473 | 45.811 | 115.29 | 120.96
0.08 | 0.0033305 | 50.183 | 131.59 | 138.54
0.09 | 0.0034951 | 54.124 | 147.43 | 156.07
0.1 | 0.003649 | 57.48 | 162.73 | 173.05
0.11 | 0.0037918 | 60.57 | 178.27 | 190.52
0.12 | 0.0039403 | 63.19 | 193.64 | 207.55
0.13 | 0.0040838 | 65.62 | 208.35 | 223.9
0.14 | 0.0042181 | 67.79 | 222.95 | 240.48
0.15 | 0.0043809 | 69.64 | 237.34 | 257.16
0.16 | 0.0045342 | 71.37 | 251.55 | 272.97
0.17 | 0.0046948 | 72.93 | 264.94 | 288.7
0.18 | 0.0048485 | 74.3 | 278.14 | 304.77
0.19 | 0.0050029 | 75.64 | 291.81 | 320.25
0.2 | 0.0051716 | 76.76 | 304.19 | 335.13
0.21 | 0.0053247 | 78.05 | 316.35 | 350.15
0.22 | 0.0055027 | 79.21 | 328.5 | 364.82
0.23 | 0.0056848 | 80.37 | 340.17 | 379.33
0.24 | 0.005775 | 81.66 | 351.16 | 393.16
0.25 | 0.005971 | 82.93 | 361.87 | 407.22
0.26 | 0.006171 | 84.34 | 372.49 | 420.76
0.27 | 0.006375 | 85.65 | 382.46 | 433.83
0.28 | 0.006586 | 87.09 | 391.98 | 447.03
0.29 | 0.006805 | 88.41 | 401.4 | 459.76
0.3 | 0.007036 | 89.74 | 410.2 | 471.88
0.31 | 0.007264 | 91.04 | 418.6 | 484.06
0.32 | 0.007492 | 92.3 | 426.77 | 496.1
0.33 | 0.007738 | 93.53 | 434.85 | 507.53
0.34 | 0.007978 | 94.55 | 442.15 | 518.48
0.35 | 0.008267 | 95.77 | 449.15 | 529.19
0.36 | 0.008492 | 96.89 | 456.01 | 539.94
0.37 | 0.008769 | 98.01 | 462.64 | 550.29
0.38 | 0.009035 | 99.2 | 468.78 | 559.86
0.39 | 0.00929 | 100.24 | 474.53 | 569.19
0.4 | 0.00961 | 101.35 | 480.2 | 578.3
0.41 | 0.009931 | 102.52 | 485.73 | 587.2
0.42 | 0.010219 | 103.51 | 490.89 | 595.7
0.43 | 0.010525 | 104.79 | 495.73 | 603.8
0.44 | 0.010906 | 105.74 | 500.55 | 611.9
0.45 | 0.011255 | 106.87 | 505.21 | 619.1
0.46 | 0.011636 | 108.01 | 509.54 | 626.1
0.47 | 0.012037 | 109.14 | 513.73 | 633.3
0.48 | 0.012451 | 110.14 | 517.84 | 639.8
0.49 | 0.012876 | 111.36 | 521.93 | 646.1
0.5 | 0.01333 | 112.48 | 525.78 | 651.9
0.51 | 0.013857 | 113.64 | 529.49 | 657.8
0.52 | 0.014393 | 114.92 | 533 | 663.3
0.53 | 0.014914 | 115.79 | 536.68 | 668.5
0.54 | 0.01544 | 117.19 | 540.08 | 673.3
0.55 | 0.016028 | 118.4 | 543.33 | 677.6
0.56 | 0.016627 | 119.56 | 546.55 | 682.4
0.57 | 0.0173 | 120.83 | 549.71 | 686.6
0.58 | 0.017855 | 122 | 552.73 | 690.4
0.59 | 0.018602 | 123.34 | 555.61 | 693.9
0.6 | 0.019301 | 124.58 | 558.43 | 697.2
0.61 | 0.019906 | 125.85 | 561.15 | 700.5
0.62 | 0.020724 | 127.04 | 563.9 | 703.5
0.63 | 0.021515 | 128.41 | 566.34 | 706
0.64 | 0.022374 | 129.69 | 568.84 | 708.9
0.65 | 0.023067 | 131 | 570.9 | 711.2
0.66 | 0.02391 | 132.32 | 573.4 | 713.3
0.67 | 0.024816 | 133.44 | 575.7 | 715.3
0.68 | 0.025698 | 134.85 | 577.6 | 716.9
0.69 | 0.026607 | 136.17 | 579.8 | 718.8
0.7 | 0.027538 | 137.52 | 581.6 | 720.2
0.71 | 0.028492 | 138.83 | 583.4 | 721.7
0.72 | 0.029274 | 140.05 | 585.4 | 722.8
0.73 | 0.030435 | 141.42 | 587 | 724
0.74 | 0.031448 | 142.76 | 588.6 | 724.9
0.75 | 0.032496 | 144.12 | 590.2 | 725.9
0.76 | 0.033448 | 145.34 | 591.8 | 726.9
0.77 | 0.034676 | 146.69 | 593.6 | 727.5
0.78 | 0.035687 | 147.97 | 594.7 | 728.3
0.79 | 0.03676 | 149.31 | 596.2 | 728.8
0.8 | 0.037958 | 150.74 | 597.6 | 729.7
0.81 | 0.039208 | 151.92 | 599 | 730.3
0.82 | 0.040437 | 153.4 | 600 | 730.7
0.83 | 0.041479 | 154.8 | 601.2 | 731.5
0.84 | 0.042948 | 156.1 | 602.6 | 731.7
0.85 | 0.044227 | 157.61 | 603.8 | 732.2
0.86 | 0.045427 | 158.79 | 605.1 | 732.5
0.87 | 0.046753 | 160.33 | 605.8 | 733.1
0.88 | 0.048094 | 161.75 | 607.3 | 733.3
0.89 | 0.049514 | 163.15 | 608.3 | 733.8
0.9 | 0.050799 | 164.61 | 609.4 | 734.1
0.91 | 0.052463 | 165.97 | 610.4 | 734.5
0.92 | 0.053963 | 167.49 | 611.5 | 734.9
0.93 | 0.055435 | 168.9 | 612.7 | 734.7
0.94 | 0.056834 | 170.37 | 613.6 | 735.1
0.95 | 0.05833 | 171.68 | 614.4 | 735.4
0.96 | 0.06033 | 173.2 | 615.4 | 735.7
0.97 | 0.06171 | 174.67 | 616.6 | 736.1
0.98 | 0.06311 | 176.19 | 617.5 | 736.3
0.99 | 0.06507 | 177.71 | 618.4 | 736.3
1 | 0.06676 | 178.98 | 619.7 | 736.7