## I-V Characteristic (mA-mm)
VDS (V) | VGS = -0.300 V | VGS = 0.100 V | VGS = 0.500 V | VGS = 0.900 V
0 | 7.866e-05 | -0.35864 | -0.76 | -5.251
0.01 | 0.0008505 | 7.888 | 16.221 | 13.031
0.02 | 0.0014245 | 15.414 | 32.768 | 31.464
0.03 | 0.0018561 | 22.48 | 49.791 | 49.263
0.04 | 0.0021865 | 29.135 | 66.48 | 67.63
0.05 | 0.0024526 | 34.97 | 82.95 | 85.23
0.06 | 0.002666 | 40.255 | 99.06 | 103.08
0.07 | 0.0028573 | 45.086 | 115.51 | 120.98
0.08 | 0.0030121 | 49.387 | 131.36 | 138.33
0.09 | 0.0031629 | 53.134 | 146.91 | 155.99
0.1 | 0.0033016 | 56.489 | 162.86 | 173.32
0.11 | 0.0034239 | 59.21 | 178.17 | 190.36
0.12 | 0.0035593 | 61.91 | 193.13 | 207.17
0.13 | 0.0036807 | 64.28 | 208.05 | 223.74
0.14 | 0.0038069 | 66.26 | 222.78 | 240.7
0.15 | 0.0039424 | 68.22 | 237.03 | 256.78
0.16 | 0.0040742 | 69.83 | 250.92 | 272.8
0.17 | 0.0042269 | 71.37 | 264.77 | 288.97
0.18 | 0.00435 | 72.71 | 277.98 | 304.35
0.19 | 0.0044962 | 74.02 | 291.16 | 319.9
0.2 | 0.0046407 | 75.19 | 303.69 | 335.21
0.21 | 0.0047773 | 76.28 | 316.15 | 350.03
0.22 | 0.0049326 | 77.42 | 327.91 | 364.55
0.23 | 0.0051039 | 78.56 | 339.43 | 379.24
0.24 | 0.005268 | 79.77 | 350.91 | 393.33
0.25 | 0.0054444 | 80.87 | 361.46 | 407.08
0.26 | 0.0056119 | 82.26 | 371.7 | 420.58
0.27 | 0.00567 | 83.64 | 381.84 | 433.97
0.28 | 0.005879 | 84.94 | 391.38 | 447.15
0.29 | 0.006082 | 86.39 | 400.46 | 459.6
0.3 | 0.006287 | 87.52 | 409.28 | 471.91
0.31 | 0.0065 | 88.85 | 417.94 | 484.27
0.32 | 0.006674 | 90.08 | 425.95 | 495.71
0.33 | 0.006908 | 91.28 | 433.76 | 507.42
0.34 | 0.007133 | 92.39 | 441.1 | 518.6
0.35 | 0.007379 | 93.44 | 448.3 | 529.35
0.36 | 0.00759 | 94.6 | 455.07 | 539.84
0.37 | 0.007846 | 95.71 | 461.4 | 550.08
0.38 | 0.008103 | 96.89 | 467.59 | 559.9
0.39 | 0.00832 | 97.79 | 473.49 | 569.48
0.4 | 0.008591 | 98.93 | 479.15 | 578.2
0.41 | 0.00887 | 100.07 | 484.41 | 587.4
0.42 | 0.009143 | 101.08 | 489.49 | 595.8
0.43 | 0.009413 | 102.26 | 494.53 | 603.9
0.44 | 0.009766 | 103.16 | 499.24 | 611.8
0.45 | 0.010061 | 104.39 | 503.7 | 619.3
0.46 | 0.010396 | 105.4 | 508.03 | 626.1
0.47 | 0.01074 | 106.51 | 512.37 | 633.3
0.48 | 0.01113 | 107.67 | 516.45 | 640.1
0.49 | 0.011509 | 108.67 | 520.27 | 646.3
0.5 | 0.011894 | 109.85 | 524.15 | 652.1
0.51 | 0.012354 | 110.94 | 527.89 | 658
0.52 | 0.012798 | 112.08 | 531.48 | 663.4
0.53 | 0.01333 | 113.22 | 534.93 | 668.4
0.54 | 0.013765 | 114.44 | 538.33 | 673.3
0.55 | 0.014291 | 115.59 | 541.64 | 677.9
0.56 | 0.014852 | 116.79 | 544.95 | 682.4
0.57 | 0.015398 | 117.93 | 547.87 | 686.4
0.58 | 0.015975 | 119.03 | 550.89 | 690.4
0.59 | 0.016603 | 120.49 | 553.79 | 693.9
0.6 | 0.017182 | 121.68 | 556.64 | 697.4
0.61 | 0.017731 | 122.82 | 559.31 | 700.5
0.62 | 0.018473 | 124.28 | 561.94 | 703.3
0.63 | 0.019162 | 125.35 | 564.44 | 706.2
0.64 | 0.019892 | 126.65 | 567.04 | 708.8
0.65 | 0.020575 | 127.97 | 569.35 | 711.2
0.66 | 0.021315 | 129.21 | 571.3 | 713.2
0.67 | 0.022107 | 130.51 | 573.6 | 715.3
0.68 | 0.022839 | 131.76 | 575.6 | 716.8
0.69 | 0.023671 | 133.11 | 577.6 | 718.7
0.7 | 0.024462 | 134.32 | 579.6 | 720.1
0.71 | 0.025274 | 135.65 | 581.6 | 721.6
0.72 | 0.026125 | 136.79 | 583.2 | 722.7
0.73 | 0.027063 | 138.24 | 584.8 | 723.8
0.74 | 0.027888 | 139.51 | 586.8 | 724.9
0.75 | 0.02886 | 140.8 | 588.4 | 725.5
0.76 | 0.029712 | 142.18 | 589.8 | 726.5
0.77 | 0.030798 | 143.24 | 591.4 | 727.1
0.78 | 0.031704 | 144.64 | 592.6 | 728.1
0.79 | 0.032713 | 146.01 | 594.2 | 728.7
0.8 | 0.033855 | 147.32 | 595.6 | 729.2
0.81 | 0.034919 | 148.66 | 596.8 | 730.1
0.82 | 0.036002 | 149.94 | 597.8 | 730.3
0.83 | 0.036852 | 151.28 | 599.2 | 731.1
0.84 | 0.038142 | 152.69 | 600.5 | 731.5
0.85 | 0.039261 | 154.04 | 601.7 | 731.9
0.86 | 0.040488 | 155.36 | 602.7 | 732.3
0.87 | 0.041723 | 156.79 | 603.8 | 732.4
0.88 | 0.04293 | 158.19 | 604.7 | 732.9
0.89 | 0.044154 | 159.59 | 606 | 733.3
0.9 | 0.04528 | 161.06 | 607.1 | 733.5
0.91 | 0.04671 | 162.35 | 608.3 | 734.1
0.92 | 0.047881 | 163.81 | 609 | 734.3
0.93 | 0.049399 | 165.33 | 610.3 | 734.5
0.94 | 0.050586 | 166.65 | 611.2 | 734.9
0.95 | 0.051962 | 168.26 | 612.2 | 734.9
0.96 | 0.053268 | 169.54 | 613.5 | 735.1
0.97 | 0.054699 | 171.08 | 614.2 | 735.5
0.98 | 0.05632 | 172.44 | 615.4 | 735.7
0.99 | 0.05786 | 173.91 | 616.2 | 736.1
1 | 0.05956 | 175.25 | 617.2 | 736.1