## I-V Characteristic (mA-mm)
VDS (V) | VGS = -0.300 V | VGS = 0.100 V | VGS = 0.500 V | VGS = 0.900 V
0 | 8.168e-05 | -0.29883 | -0.8311 | -5.262
0.01 | 0.0008648 | 7.812 | 16.029 | 13.144
0.02 | 0.0014451 | 15.406 | 33.208 | 31.455
0.03 | 0.0018843 | 22.484 | 49.635 | 49.331
0.04 | 0.0022237 | 29.089 | 66.61 | 67.79
0.05 | 0.0024852 | 34.893 | 82.91 | 85.11
0.06 | 0.0027123 | 40.254 | 98.9 | 102.99
0.07 | 0.0028943 | 45.136 | 115.28 | 121.14
0.08 | 0.0030544 | 49.37 | 131.35 | 138.28
0.09 | 0.0032047 | 53.15 | 147.32 | 155.89
0.1 | 0.0033382 | 56.528 | 162.49 | 173.27
0.11 | 0.0034828 | 59.28 | 178.16 | 190.3
0.12 | 0.0036225 | 61.91 | 193.35 | 206.97
0.13 | 0.0037535 | 64.32 | 207.85 | 223.68
0.14 | 0.0038748 | 66.38 | 222.58 | 240.61
0.15 | 0.0040093 | 68.18 | 237.18 | 256.56
0.16 | 0.0041412 | 69.91 | 250.81 | 272.63
0.17 | 0.0042672 | 71.41 | 264.41 | 288.76
0.18 | 0.00442 | 72.75 | 278.2 | 304.26
0.19 | 0.0045662 | 74.14 | 291.13 | 319.62
0.2 | 0.0047215 | 75.3 | 303.5 | 335.09
0.21 | 0.0048729 | 76.48 | 315.84 | 349.85
0.22 | 0.0050354 | 77.57 | 327.91 | 364.23
0.23 | 0.0052084 | 78.73 | 339.52 | 378.98
0.24 | 0.0053704 | 79.91 | 350.45 | 393.22
0.25 | 0.005547 | 81.08 | 361.43 | 406.82
0.26 | 0.005674 | 82.5 | 371.71 | 420.23
0.27 | 0.005876 | 83.83 | 381.45 | 433.73
0.28 | 0.006056 | 85.18 | 391.3 | 446.8
0.29 | 0.006276 | 86.45 | 400.46 | 459.11
0.3 | 0.006479 | 87.81 | 409.1 | 471.54
0.31 | 0.006685 | 89.07 | 417.64 | 483.91
0.32 | 0.006886 | 90.2 | 425.91 | 495.48
0.33 | 0.007118 | 91.44 | 433.69 | 506.93
0.34 | 0.007341 | 92.57 | 440.94 | 518.25
0.35 | 0.007579 | 93.68 | 447.94 | 529.03
0.36 | 0.007813 | 94.8 | 454.97 | 539.52
0.37 | 0.008058 | 95.95 | 461.37 | 549.58
0.38 | 0.008318 | 97.11 | 467.36 | 559.32
0.39 | 0.008565 | 98.12 | 473.21 | 569.04
0.4 | 0.008865 | 99.23 | 478.98 | 578
0.41 | 0.009119 | 100.28 | 484.3 | 586.8
0.42 | 0.009434 | 101.44 | 489.32 | 595.1
0.43 | 0.009729 | 102.39 | 494.21 | 603.5
0.44 | 0.010044 | 103.49 | 499.08 | 611.1
0.45 | 0.010394 | 104.59 | 503.59 | 618.6
0.46 | 0.01072 | 105.75 | 507.85 | 626.1
0.47 | 0.011113 | 106.77 | 512.05 | 632.9
0.48 | 0.011477 | 107.8 | 516.21 | 639.3
0.49 | 0.011923 | 108.97 | 520.16 | 645.4
0.5 | 0.012282 | 110.09 | 523.89 | 651.8
0.51 | 0.012771 | 111.29 | 527.55 | 657.3
0.52 | 0.013235 | 112.5 | 531.2 | 662.9
0.53 | 0.013747 | 113.41 | 534.73 | 667.8
0.54 | 0.014246 | 114.82 | 538.08 | 673
0.55 | 0.014787 | 115.99 | 541.31 | 677.2
0.56 | 0.015344 | 117.21 | 544.45 | 681.8
0.57 | 0.015857 | 118.35 | 547.62 | 685.9
0.58 | 0.016527 | 119.55 | 550.59 | 689.8
0.59 | 0.017107 | 120.81 | 553.41 | 693.3
0.6 | 0.017795 | 121.98 | 556.31 | 696.8
0.61 | 0.018411 | 123.27 | 558.98 | 700
0.62 | 0.019131 | 124.42 | 561.65 | 702.9
0.63 | 0.01981 | 125.85 | 564.13 | 706
0.64 | 0.020547 | 127.07 | 566.59 | 708.5
0.65 | 0.02123 | 128.3 | 568.85 | 710.6
0.66 | 0.02198 | 129.73 | 571 | 712.8
0.67 | 0.0228 | 130.78 | 573.1 | 714.9
0.68 | 0.023531 | 132.22 | 575.4 | 716.4
0.69 | 0.02444 | 133.44 | 577.3 | 718
0.7 | 0.025252 | 134.66 | 579 | 719.4
0.71 | 0.026126 | 135.99 | 581 | 720.8
0.72 | 0.026883 | 137.25 | 583 | 722.2
0.73 | 0.027808 | 138.6 | 584.8 | 723.4
0.74 | 0.028675 | 139.84 | 586.4 | 724.3
0.75 | 0.029701 | 141.2 | 588 | 725.3
0.76 | 0.030647 | 142.37 | 589.4 | 726.1
0.77 | 0.031686 | 143.7 | 591 | 727.1
0.78 | 0.032664 | 145.07 | 592.2 | 727.5
0.79 | 0.033642 | 146.33 | 593.8 | 728.3
0.8 | 0.034844 | 147.75 | 595 | 729
0.81 | 0.035853 | 148.85 | 596.5 | 729.7
0.82 | 0.037046 | 150.37 | 597.6 | 730.1
0.83 | 0.038163 | 151.73 | 598.9 | 730.4
0.84 | 0.039225 | 153 | 599.9 | 731.3
0.85 | 0.040479 | 154.54 | 601.2 | 731.5
0.86 | 0.041564 | 155.73 | 602.2 | 731.9
0.87 | 0.04271 | 157.23 | 603.5 | 732.3
0.88 | 0.044133 | 158.59 | 604.6 | 732.5
0.89 | 0.045273 | 160.07 | 605.8 | 733.1
0.9 | 0.046513 | 161.38 | 606.9 | 733.1
0.91 | 0.048069 | 162.79 | 607.8 | 733.5
0.92 | 0.049295 | 164.27 | 608.8 | 733.8
0.93 | 0.050802 | 165.7 | 609.9 | 733.9
0.94 | 0.052014 | 167.15 | 610.8 | 734.5
0.95 | 0.053398 | 168.36 | 611.9 | 734.7
0.96 | 0.054871 | 169.98 | 612.7 | 734.9
0.97 | 0.056049 | 171.41 | 613.8 | 735.1
0.98 | 0.05794 | 172.8 | 614.8 | 735.2
0.99 | 0.05977 | 174.39 | 615.9 | 735.5
1 | 0.06085 | 175.59 | 616.6 | 735.6