## I-V Characteristic (mA-mm)
VDS (V) | VGS = -0.300 V | VGS = 0.100 V | VGS = 0.500 V | VGS = 0.900 V
0 | 7.273e-05 | -0.30609 | -0.7578 | -5.214
0.01 | 0.0008477 | 7.85 | 16.21 | 13.096
0.02 | 0.0014059 | 15.412 | 32.935 | 31.14
0.03 | 0.0018343 | 22.429 | 49.945 | 49.536
0.04 | 0.0021684 | 29.084 | 66.48 | 67.58
0.05 | 0.0024254 | 34.862 | 82.98 | 85.75
0.06 | 0.0026387 | 40.182 | 99.39 | 103.22
0.07 | 0.0028212 | 45.04 | 115.79 | 121.24
0.08 | 0.002967 | 49.257 | 131.56 | 138.84
0.09 | 0.0031175 | 53.001 | 147.21 | 155.93
0.1 | 0.0032457 | 56.362 | 163.34 | 173.4
0.11 | 0.0033813 | 59.13 | 178.66 | 190.8
0.12 | 0.0035073 | 61.75 | 193.56 | 207.61
0.13 | 0.0036356 | 64.12 | 208.61 | 224.19
0.14 | 0.0037631 | 66.1 | 223.26 | 241.13
0.15 | 0.0038864 | 68 | 237.57 | 257.5
0.16 | 0.0040175 | 69.67 | 251.53 | 273.39
0.17 | 0.0041538 | 71.25 | 265.37 | 289.32
0.18 | 0.0042876 | 72.61 | 278.56 | 305.09
0.19 | 0.0044409 | 73.9 | 291.81 | 320.86
0.2 | 0.0045774 | 75.04 | 304.58 | 335.73
0.21 | 0.004745 | 76.22 | 316.87 | 350.85
0.22 | 0.0048832 | 77.37 | 328.66 | 365.54
0.23 | 0.0050504 | 78.48 | 340.4 | 379.71
0.24 | 0.0052195 | 79.79 | 351.74 | 394.08
0.25 | 0.0053734 | 80.91 | 362.3 | 407.99
0.26 | 0.0055532 | 82.26 | 372.64 | 421.45
0.27 | 0.00568 | 83.68 | 382.91 | 434.77
0.28 | 0.005871 | 84.95 | 392.43 | 448.06
0.29 | 0.006043 | 86.37 | 401.57 | 460.76
0.3 | 0.006263 | 87.59 | 410.46 | 472.96
0.31 | 0.006454 | 88.89 | 419.07 | 485.14
0.32 | 0.006668 | 90.07 | 427.08 | 497.09
0.33 | 0.006871 | 91.36 | 434.96 | 508.8
0.34 | 0.007106 | 92.4 | 442.47 | 519.67
0.35 | 0.007335 | 93.56 | 449.58 | 530.47
0.36 | 0.007578 | 94.62 | 456.33 | 541.31
0.37 | 0.0078 | 95.77 | 462.78 | 551.33
0.38 | 0.008057 | 96.88 | 469.02 | 561.19
0.39 | 0.008298 | 97.89 | 474.88 | 570.3
0.4 | 0.008531 | 99.04 | 480.52 | 580
0.41 | 0.008821 | 100.12 | 485.86 | 588.7
0.42 | 0.009119 | 101.14 | 491.01 | 597.2
0.43 | 0.009416 | 102.36 | 495.96 | 605.4
0.44 | 0.009698 | 103.26 | 500.67 | 613.2
0.45 | 0.010049 | 104.46 | 505.18 | 620.9
0.46 | 0.0104 | 105.49 | 509.62 | 627.7
0.47 | 0.010744 | 106.55 | 513.81 | 635.1
0.48 | 0.011114 | 107.63 | 517.85 | 641.5
0.49 | 0.011457 | 108.74 | 521.79 | 647.7
0.5 | 0.011886 | 109.87 | 525.63 | 653.7
0.51 | 0.01226 | 111.04 | 529.35 | 659.4
0.52 | 0.012751 | 112.1 | 532.88 | 664.9
0.53 | 0.013267 | 113.12 | 536.36 | 670.1
0.54 | 0.01379 | 114.4 | 539.72 | 675.2
0.55 | 0.014236 | 115.55 | 543.03 | 679.8
0.56 | 0.014779 | 116.75 | 546.28 | 684
0.57 | 0.015336 | 118.07 | 549.25 | 688
0.58 | 0.015873 | 119.02 | 552.27 | 692
0.59 | 0.016451 | 120.35 | 555.17 | 695.6
0.6 | 0.017111 | 121.66 | 558 | 699.2
0.61 | 0.01773 | 122.8 | 560.71 | 702.4
0.62 | 0.018305 | 124.1 | 563.25 | 705.2
0.63 | 0.019051 | 125.3 | 565.81 | 707.9
0.64 | 0.019761 | 126.57 | 568.32 | 710.5
0.65 | 0.02055 | 127.89 | 570.3 | 712.8
0.66 | 0.021205 | 129.14 | 572.6 | 714.8
0.67 | 0.021965 | 130.32 | 574.6 | 716.5
0.68 | 0.022746 | 131.67 | 576.8 | 718.7
0.69 | 0.023451 | 132.92 | 578.9 | 720.2
0.7 | 0.0243 | 134.2 | 581 | 721.7
0.71 | 0.025137 | 135.54 | 582.8 | 722.9
0.72 | 0.026004 | 136.67 | 584.6 | 724.2
0.73 | 0.026834 | 138.03 | 586.1 | 725.5
0.74 | 0.027795 | 139.35 | 587.8 | 726.3
0.75 | 0.0287 | 140.64 | 589.6 | 727.4
0.76 | 0.029652 | 142.04 | 591 | 728.3
0.77 | 0.030589 | 143.24 | 592.5 | 729
0.78 | 0.031539 | 144.54 | 594 | 729.9
0.79 | 0.03255 | 145.85 | 595.2 | 730.3
0.8 | 0.033465 | 147.27 | 596.6 | 730.9
0.81 | 0.034602 | 148.47 | 598.2 | 731.4
0.82 | 0.03561 | 149.89 | 599.4 | 732.1
0.83 | 0.036813 | 151.24 | 600.6 | 732.4
0.84 | 0.03776 | 152.54 | 601.5 | 733.1
0.85 | 0.039038 | 153.97 | 602.8 | 733.3
0.86 | 0.040136 | 155.2 | 604 | 733.5
0.87 | 0.041349 | 156.73 | 605.1 | 734.1
0.88 | 0.042429 | 158.03 | 606.2 | 734.5
0.89 | 0.043717 | 159.45 | 607.3 | 734.7
0.9 | 0.045123 | 160.96 | 608.4 | 735.1
0.91 | 0.046228 | 162.22 | 609.5 | 735.2
0.92 | 0.047629 | 163.79 | 610.4 | 735.4
0.93 | 0.048955 | 165.15 | 611.5 | 735.6
0.94 | 0.050255 | 166.62 | 612.4 | 736.1
0.95 | 0.051569 | 167.98 | 613.5 | 736.3
0.96 | 0.053068 | 169.48 | 614.7 | 736.7
0.97 | 0.054409 | 170.86 | 615.4 | 736.7
0.98 | 0.055934 | 172.33 | 616.6 | 737.3
0.99 | 0.05748 | 173.79 | 617.4 | 737.3
1 | 0.0592 | 175.09 | 618.6 | 737.5