## I-V Characteristic (mA-mm)
VDS (V) | VGS = -0.300 V | VGS = 0.100 V | VGS = 0.500 V | VGS = 0.900 V
0 | 7.996e-05 | -0.37634 | -0.8983 | -5.166
0.01 | 0.0008171 | 7.74 | 16.222 | 13.099
0.02 | 0.0013589 | 15.444 | 33.085 | 31.208
0.03 | 0.0017679 | 22.454 | 49.741 | 49.415
0.04 | 0.0020893 | 28.893 | 66.54 | 67.7
0.05 | 0.0023344 | 34.778 | 83.14 | 85.37
0.06 | 0.002537 | 40.157 | 99.32 | 103.36
0.07 | 0.0027093 | 44.931 | 115.75 | 121.74
0.08 | 0.0028647 | 49.116 | 131.84 | 138.79
0.09 | 0.0030051 | 52.895 | 147.53 | 156.21
0.1 | 0.0031248 | 56.264 | 162.97 | 173.79
0.11 | 0.0032556 | 59 | 178.55 | 190.84
0.12 | 0.0033797 | 61.63 | 194.14 | 207.89
0.13 | 0.0034998 | 63.89 | 208.68 | 224.57
0.14 | 0.003624 | 65.96 | 223.14 | 241.32
0.15 | 0.0037435 | 67.83 | 237.81 | 257.5
0.16 | 0.0038723 | 69.43 | 251.56 | 273.68
0.17 | 0.0039945 | 70.99 | 265.25 | 289.84
0.18 | 0.0041288 | 72.25 | 278.54 | 305.45
0.19 | 0.0042722 | 73.57 | 291.93 | 320.78
0.2 | 0.0043937 | 74.69 | 304.29 | 336.12
0.21 | 0.0045436 | 75.8 | 316.67 | 351.42
0.22 | 0.0046793 | 77.06 | 328.79 | 365.69
0.23 | 0.0048278 | 78.08 | 340.29 | 380.3
0.24 | 0.0049924 | 79.25 | 351.26 | 394.64
0.25 | 0.0051562 | 80.53 | 362.1 | 408.32
0.26 | 0.0053273 | 81.82 | 372.66 | 421.91
0.27 | 0.0054867 | 83.1 | 382.4 | 435.32
0.28 | 0.0056709 | 84.47 | 392.03 | 448.46
0.29 | 0.00575 | 85.75 | 401.36 | 460.93
0.3 | 0.00596 | 87.07 | 410.02 | 473.35
0.31 | 0.006143 | 88.31 | 418.54 | 485.83
0.32 | 0.006351 | 89.41 | 426.62 | 497.47
0.33 | 0.006566 | 90.58 | 434.58 | 508.81
0.34 | 0.006746 | 91.82 | 441.89 | 520
0.35 | 0.006979 | 92.84 | 448.84 | 531.09
0.36 | 0.007223 | 94.03 | 455.7 | 541.63
0.37 | 0.007463 | 95.08 | 462.28 | 551.61
0.38 | 0.007671 | 96.21 | 468.32 | 561.5
0.39 | 0.007923 | 97.16 | 474.1 | 571.2
0.4 | 0.008186 | 98.37 | 479.76 | 580.2
0.41 | 0.008459 | 99.35 | 485.21 | 588.7
0.42 | 0.008708 | 100.4 | 490.29 | 597.6
0.43 | 0.009002 | 101.46 | 495.11 | 605.7
0.44 | 0.009297 | 102.56 | 499.89 | 613.5
0.45 | 0.009559 | 103.6 | 504.46 | 621.1
0.46 | 0.009913 | 104.56 | 508.77 | 628.1
0.47 | 0.01026 | 105.73 | 512.97 | 634.9
0.48 | 0.010635 | 106.84 | 517.04 | 641.9
0.49 | 0.010989 | 107.91 | 521.03 | 647.7
0.5 | 0.01137 | 109.13 | 524.83 | 653.7
0.51 | 0.011776 | 110.05 | 528.42 | 659.5
0.52 | 0.012232 | 111.28 | 532 | 665.2
0.53 | 0.012669 | 112.48 | 535.52 | 670.2
0.54 | 0.013143 | 113.55 | 538.92 | 674.8
0.55 | 0.013652 | 114.73 | 542.13 | 679.6
0.56 | 0.014143 | 115.86 | 545.28 | 684
0.57 | 0.014688 | 117.02 | 548.38 | 688.2
0.58 | 0.015225 | 118.34 | 551.39 | 692
0.59 | 0.015837 | 119.48 | 554.16 | 695.8
0.6 | 0.016338 | 120.62 | 557 | 699.2
0.61 | 0.016964 | 121.9 | 559.66 | 702.4
0.62 | 0.01758 | 123.15 | 562.38 | 705
0.63 | 0.018186 | 124.34 | 564.93 | 707.8
0.64 | 0.018865 | 125.73 | 567.24 | 710.1
0.65 | 0.019578 | 126.79 | 569.6 | 712.6
0.66 | 0.020298 | 128.13 | 571.6 | 714.8
0.67 | 0.020919 | 129.38 | 573.9 | 716.5
0.68 | 0.021715 | 130.58 | 576 | 718.4
0.69 | 0.022467 | 131.94 | 577.8 | 720
0.7 | 0.023265 | 133.02 | 579.8 | 721.7
0.71 | 0.024075 | 134.45 | 581.6 | 722.8
0.72 | 0.024884 | 135.64 | 583.4 | 724.1
0.73 | 0.025687 | 137.01 | 585 | 725.1
0.74 | 0.026487 | 138.15 | 586.9 | 726.3
0.75 | 0.027433 | 139.43 | 588.2 | 727.1
0.76 | 0.028315 | 140.74 | 589.8 | 728.1
0.77 | 0.029276 | 142.08 | 591 | 728.7
0.78 | 0.030165 | 143.3 | 593 | 729.2
0.79 | 0.031079 | 144.42 | 594.2 | 729.9
0.8 | 0.032141 | 145.81 | 595.6 | 730.6
0.81 | 0.033086 | 147.13 | 596.6 | 731.1
0.82 | 0.034136 | 148.5 | 598.1 | 731.5
0.83 | 0.035182 | 149.94 | 599.2 | 732.2
0.84 | 0.036166 | 151.1 | 600.4 | 732.4
0.85 | 0.037137 | 152.45 | 601.4 | 732.9
0.86 | 0.038333 | 153.81 | 602.6 | 733.3
0.87 | 0.039507 | 155.28 | 603.8 | 733.7
0.88 | 0.040696 | 156.59 | 605 | 734.1
0.89 | 0.0418 | 157.95 | 605.8 | 734.5
0.9 | 0.043056 | 159.23 | 607 | 734.9
0.91 | 0.044339 | 160.76 | 607.9 | 734.9
0.92 | 0.045476 | 162.15 | 609 | 735.1
0.93 | 0.0468 | 163.45 | 610.3 | 735.4
0.94 | 0.048079 | 164.86 | 610.9 | 735.7
0.95 | 0.049244 | 166.29 | 612 | 736.1
0.96 | 0.050667 | 167.67 | 613 | 736.3
0.97 | 0.0521 | 169.2 | 613.9 | 736.3
0.98 | 0.053404 | 170.46 | 615 | 736.3
0.99 | 0.054897 | 171.94 | 615.8 | 736.9
1 | 0.056233 | 173.39 | 617 | 737