## I-V Characteristic (mA-mm)
VDS (V) | VGS = -0.300 V | VGS = 0.100 V | VGS = 0.500 V | VGS = 0.900 V
0 | 7.634e-05 | -0.38279 | -0.6064 | -5.17
0.01 | 0.0007983 | 7.908 | 16.275 | 13.115
0.02 | 0.0013329 | 15.337 | 32.958 | 31.297
0.03 | 0.0017289 | 22.352 | 49.741 | 49.468
0.04 | 0.0020359 | 28.897 | 66.38 | 67.63
0.05 | 0.0022778 | 34.67 | 83.08 | 85.77
0.06 | 0.0024819 | 39.978 | 99.32 | 103.18
0.07 | 0.0026526 | 44.757 | 115.65 | 121.26
0.08 | 0.0028042 | 48.992 | 131.54 | 138.96
0.09 | 0.0029304 | 52.687 | 147.61 | 156.35
0.1 | 0.0030597 | 56.016 | 162.95 | 173.34
0.11 | 0.0031841 | 58.81 | 178.36 | 190.81
0.12 | 0.0032954 | 61.37 | 193.89 | 208.17
0.13 | 0.0034293 | 63.67 | 208.65 | 224.47
0.14 | 0.0035397 | 65.72 | 222.94 | 240.84
0.15 | 0.0036589 | 67.58 | 237.44 | 257.74
0.16 | 0.0037813 | 69.18 | 251.83 | 273.61
0.17 | 0.0039101 | 70.73 | 265.11 | 289.5
0.18 | 0.0040405 | 72.13 | 278.36 | 305.07
0.19 | 0.0041696 | 73.31 | 291.75 | 320.85
0.2 | 0.0043096 | 74.55 | 304.3 | 335.8
0.21 | 0.0044465 | 75.74 | 316.55 | 350.78
0.22 | 0.0045797 | 76.72 | 328.41 | 365.76
0.23 | 0.0047377 | 77.94 | 340.24 | 380.04
0.24 | 0.0048868 | 79.1 | 351.18 | 394
0.25 | 0.0050477 | 80.29 | 361.78 | 408.16
0.26 | 0.0052153 | 81.64 | 372.47 | 421.85
0.27 | 0.00537 | 82.9 | 382.36 | 434.9
0.28 | 0.0055468 | 84.27 | 391.77 | 447.98
0.29 | 0.00569 | 85.55 | 401.09 | 460.9
0.3 | 0.005847 | 86.8 | 410.04 | 472.98
0.31 | 0.006057 | 88.09 | 418.35 | 485.27
0.32 | 0.006266 | 89.25 | 426.35 | 497.09
0.33 | 0.006461 | 90.41 | 434.35 | 508.7
0.34 | 0.00664 | 91.66 | 441.79 | 519.63
0.35 | 0.006858 | 92.73 | 448.7 | 530.33
0.36 | 0.00708 | 93.85 | 455.38 | 541.14
0.37 | 0.007281 | 94.88 | 462 | 551.37
0.38 | 0.007533 | 95.99 | 468.18 | 560.99
0.39 | 0.007788 | 97.11 | 473.93 | 570.3
0.4 | 0.008035 | 98.11 | 479.45 | 579.4
0.41 | 0.008274 | 99.07 | 484.91 | 588.5
0.42 | 0.008546 | 100.18 | 490.06 | 597.2
0.43 | 0.008805 | 101.3 | 494.83 | 605.1
0.44 | 0.00911 | 102.37 | 499.56 | 613.1
0.45 | 0.00941 | 103.5 | 504.14 | 620.6
0.46 | 0.009758 | 104.46 | 508.51 | 627.7
0.47 | 0.010082 | 105.65 | 512.68 | 634.5
0.48 | 0.010389 | 106.73 | 516.69 | 641.1
0.49 | 0.010798 | 107.86 | 520.55 | 647.5
0.5 | 0.011145 | 108.9 | 524.51 | 653.4
0.51 | 0.01156 | 110.02 | 528.16 | 658.9
0.52 | 0.011964 | 111.16 | 531.69 | 664.5
0.53 | 0.012395 | 112.3 | 535.24 | 669.7
0.54 | 0.012873 | 113.44 | 538.56 | 674.4
0.55 | 0.013348 | 114.46 | 541.83 | 679
0.56 | 0.013813 | 115.79 | 544.98 | 683.4
0.57 | 0.014372 | 116.91 | 548.06 | 687.6
0.58 | 0.014925 | 118.15 | 551.11 | 691.6
0.59 | 0.015423 | 119.47 | 553.98 | 695.2
0.6 | 0.016047 | 120.47 | 556.72 | 698.4
0.61 | 0.016629 | 121.78 | 559.4 | 701.6
0.62 | 0.017237 | 123.02 | 562.13 | 704.6
0.63 | 0.017879 | 124.24 | 564.54 | 707.4
0.64 | 0.018465 | 125.59 | 566.98 | 709.7
0.65 | 0.019169 | 126.75 | 569.32 | 712.1
0.66 | 0.019821 | 128.06 | 571.2 | 714.2
0.67 | 0.020527 | 129.29 | 573.5 | 716
0.68 | 0.021215 | 130.58 | 575.6 | 718
0.69 | 0.022023 | 131.72 | 577.6 | 719.4
0.7 | 0.022771 | 133.08 | 579.1 | 721
0.71 | 0.023524 | 134.32 | 581.6 | 722.1
0.72 | 0.024287 | 135.6 | 583 | 723.6
0.73 | 0.025169 | 136.89 | 585 | 724.9
0.74 | 0.025975 | 138.02 | 586.6 | 725.6
0.75 | 0.026771 | 139.39 | 588 | 726.7
0.76 | 0.027767 | 140.74 | 589.4 | 727.7
0.77 | 0.028461 | 142.02 | 591 | 728.3
0.78 | 0.029482 | 143.32 | 592.6 | 728.7
0.79 | 0.030512 | 144.54 | 594.2 | 729.5
0.8 | 0.031441 | 145.86 | 595.1 | 730.3
0.81 | 0.032358 | 147.27 | 596.8 | 730.7
0.82 | 0.033363 | 148.57 | 597.8 | 731.1
0.83 | 0.034405 | 149.91 | 599.2 | 731.6
0.84 | 0.035369 | 151.24 | 600.3 | 732
0.85 | 0.036444 | 152.56 | 601.4 | 732.4
0.86 | 0.037486 | 153.96 | 602.6 | 732.9
0.87 | 0.038803 | 155.37 | 603.7 | 733.5
0.88 | 0.039788 | 156.61 | 604.9 | 733.6
0.89 | 0.04099 | 158.09 | 605.8 | 734.1
0.9 | 0.04219 | 159.48 | 607.1 | 734.5
0.91 | 0.043415 | 160.88 | 607.8 | 734.9
0.92 | 0.044595 | 162.42 | 609 | 734.9
0.93 | 0.045702 | 163.69 | 610.1 | 735.1
0.94 | 0.047053 | 165.17 | 611 | 735.4
0.95 | 0.048416 | 166.59 | 612 | 735.7
0.96 | 0.049801 | 168.1 | 613.1 | 735.9
0.97 | 0.051014 | 169.54 | 613.8 | 736.1
0.98 | 0.052414 | 170.93 | 615 | 736.3
0.99 | 0.053676 | 172.36 | 615.9 | 736.7
1 | 0.055281 | 173.77 | 616.7 | 736.7