## I-V Characteristic (mA-mm)
VDS (V) | VGS = -0.300 V | VGS = 0.100 V | VGS = 0.500 V | VGS = 0.900 V
0 | 7.16e-05 | -0.34009 | -0.7961 | -5.187
0.01 | 0.0008877 | 7.891 | 16.059 | 13.166
0.02 | 0.0014901 | 15.468 | 33.099 | 31.274
0.03 | 0.0019482 | 22.689 | 49.573 | 49.334
0.04 | 0.0023041 | 29.276 | 66.64 | 67.58
0.05 | 0.0025818 | 35.178 | 82.73 | 85.2
0.06 | 0.0028099 | 40.545 | 98.96 | 103
0.07 | 0.0030004 | 45.462 | 115.5 | 120.9
0.08 | 0.0031809 | 49.757 | 131.2 | 138.39
0.09 | 0.0033299 | 53.556 | 147.13 | 155.73
0.1 | 0.0034882 | 56.949 | 162.71 | 173.12
0.11 | 0.0036204 | 59.83 | 178.27 | 190.14
0.12 | 0.0037593 | 62.48 | 193.16 | 207.09
0.13 | 0.0038958 | 64.88 | 208.15 | 224.1
0.14 | 0.0040208 | 67.02 | 222.84 | 240.39
0.15 | 0.0041688 | 68.87 | 237.2 | 256.64
0.16 | 0.0043072 | 70.63 | 250.99 | 272.75
0.17 | 0.0044512 | 72.13 | 264.85 | 288.59
0.18 | 0.0046074 | 73.54 | 278.34 | 304.29
0.19 | 0.0047604 | 74.76 | 291.2 | 319.63
0.2 | 0.0049333 | 76.06 | 303.85 | 334.97
0.21 | 0.0050802 | 77.23 | 316.35 | 349.79
0.22 | 0.0052516 | 78.32 | 328.09 | 364.32
0.23 | 0.0054204 | 79.57 | 339.84 | 378.84
0.24 | 0.0055715 | 80.73 | 351.01 | 393.12
0.25 | 0.005651 | 82.06 | 361.79 | 406.78
0.26 | 0.005852 | 83.38 | 372.12 | 420.25
0.27 | 0.006058 | 84.71 | 382.12 | 433.97
0.28 | 0.006233 | 86.23 | 391.91 | 446.71
0.29 | 0.006465 | 87.41 | 401.04 | 459.32
0.3 | 0.006674 | 88.82 | 409.81 | 471.74
0.31 | 0.006907 | 90.06 | 418.56 | 483.95
0.32 | 0.007091 | 91.3 | 426.65 | 495.74
0.33 | 0.007338 | 92.5 | 434.4 | 507.13
0.34 | 0.007568 | 93.68 | 441.86 | 518.38
0.35 | 0.007813 | 94.76 | 449.08 | 529.22
0.36 | 0.008048 | 95.99 | 455.92 | 539.68
0.37 | 0.008316 | 97.11 | 462.34 | 549.86
0.38 | 0.008584 | 98.07 | 468.5 | 559.71
0.39 | 0.008822 | 99.28 | 474.44 | 569.27
0.4 | 0.009134 | 100.38 | 480.18 | 578.2
0.41 | 0.009431 | 101.44 | 485.49 | 587
0.42 | 0.009763 | 102.62 | 490.58 | 595.8
0.43 | 0.010033 | 103.58 | 495.57 | 603.8
0.44 | 0.010391 | 104.78 | 500.43 | 611.6
0.45 | 0.010711 | 105.83 | 504.89 | 619.1
0.46 | 0.011033 | 106.95 | 509.2 | 626.5
0.47 | 0.011445 | 108.05 | 513.45 | 633.5
0.48 | 0.011879 | 109.17 | 517.67 | 639.8
0.49 | 0.012269 | 110.28 | 521.58 | 646.1
0.5 | 0.012707 | 111.44 | 525.37 | 652.3
0.51 | 0.013187 | 112.62 | 529.02 | 658.2
0.52 | 0.013691 | 113.65 | 532.8 | 663.4
0.53 | 0.014212 | 114.89 | 536.24 | 668.7
0.54 | 0.014733 | 116.09 | 539.58 | 673.7
0.55 | 0.015282 | 117.27 | 542.91 | 678.4
0.56 | 0.015872 | 118.52 | 546.13 | 682.7
0.57 | 0.016436 | 119.67 | 549.26 | 687
0.58 | 0.017081 | 120.94 | 552.25 | 690.8
0.59 | 0.017742 | 122.22 | 555.08 | 694.6
0.6 | 0.018445 | 123.46 | 558 | 697.6
0.61 | 0.019029 | 124.74 | 560.71 | 700.8
0.62 | 0.019762 | 125.95 | 563.33 | 703.7
0.63 | 0.020511 | 127.27 | 565.87 | 706.6
0.64 | 0.021237 | 128.59 | 568.38 | 709.3
0.65 | 0.022092 | 129.89 | 570.6 | 711.3
0.66 | 0.022835 | 131.04 | 572.8 | 713.7
0.67 | 0.023618 | 132.33 | 575 | 715.7
0.68 | 0.024421 | 133.7 | 577 | 717.6
0.69 | 0.02539 | 135.05 | 579 | 719.2
0.7 | 0.026237 | 136.33 | 581.2 | 720.8
0.71 | 0.027206 | 137.43 | 583 | 722.1
0.72 | 0.028 | 138.93 | 584.8 | 723.3
0.73 | 0.029003 | 140.2 | 586.6 | 724.7
0.74 | 0.030053 | 141.51 | 588.2 | 725.5
0.75 | 0.030952 | 142.92 | 589.8 | 726.7
0.76 | 0.031978 | 144.1 | 591.4 | 727.5
0.77 | 0.033015 | 145.48 | 592.8 | 728.3
0.78 | 0.034099 | 146.81 | 594.2 | 729
0.79 | 0.035011 | 148.1 | 595.7 | 729.5
0.8 | 0.036359 | 149.49 | 597.2 | 730.3
0.81 | 0.037502 | 150.82 | 598.4 | 730.7
0.82 | 0.038654 | 152.2 | 599.6 | 731.1
0.83 | 0.039683 | 153.54 | 601 | 731.9
0.84 | 0.040978 | 154.93 | 602 | 732.5
0.85 | 0.042129 | 156.21 | 603.5 | 732.7
0.86 | 0.04337 | 157.67 | 604.2 | 733.1
0.87 | 0.044754 | 159.11 | 605.6 | 733.5
0.88 | 0.045959 | 160.52 | 606.7 | 733.9
0.89 | 0.047338 | 161.99 | 607.8 | 734.3
0.9 | 0.048468 | 163.29 | 608.6 | 734.7
0.91 | 0.050016 | 164.79 | 609.8 | 734.9
0.92 | 0.051425 | 166.23 | 611 | 735.1
0.93 | 0.052961 | 167.62 | 611.8 | 735.5
0.94 | 0.054344 | 169.12 | 613 | 735.5
0.95 | 0.055726 | 170.6 | 613.8 | 736.1
0.96 | 0.05732 | 172.05 | 614.9 | 736.3
0.97 | 0.05876 | 173.49 | 615.8 | 736.3
0.98 | 0.06056 | 174.97 | 617 | 736.7
0.99 | 0.06208 | 176.21 | 617.9 | 736.7
1 | 0.06344 | 177.79 | 618.6 | 737.3