## I-V Characteristic (mA-mm)
VDS (V) | VGS = -0.300 V | VGS = 0.100 V | VGS = 0.500 V | VGS = 0.900 V
0 | 7.128e-05 | -0.38424 | -0.588 | -5.061
0.01 | 0.000823 | 7.894 | 16.21 | 13.123
0.02 | 0.0013699 | 15.392 | 32.971 | 31.168
0.03 | 0.0017854 | 22.394 | 49.661 | 49.376
0.04 | 0.0021046 | 28.929 | 66.38 | 67.38
0.05 | 0.00236 | 34.795 | 82.72 | 85.62
0.06 | 0.0025645 | 40.073 | 99.24 | 103.22
0.07 | 0.0027492 | 44.895 | 115.79 | 121.11
0.08 | 0.0028963 | 49.153 | 131.29 | 138.57
0.09 | 0.0030338 | 52.867 | 147.29 | 156.17
0.1 | 0.0031698 | 56.195 | 163.06 | 173.16
0.11 | 0.0032918 | 58.94 | 178.15 | 190.36
0.12 | 0.0034224 | 61.59 | 193.4 | 207.83
0.13 | 0.0035462 | 63.92 | 208.49 | 224.22
0.14 | 0.00367 | 65.93 | 222.91 | 240.55
0.15 | 0.003796 | 67.82 | 237.1 | 257.29
0.16 | 0.0039264 | 69.47 | 251.39 | 273.57
0.17 | 0.0040545 | 71.03 | 265.1 | 289.06
0.18 | 0.0041875 | 72.29 | 278.09 | 304.73
0.19 | 0.0043265 | 73.63 | 291.31 | 320.58
0.2 | 0.004466 | 74.84 | 304.17 | 335.61
0.21 | 0.0045958 | 75.96 | 316.43 | 350.58
0.22 | 0.0047532 | 77.06 | 328.1 | 365.47
0.23 | 0.004919 | 78.22 | 340 | 379.84
0.24 | 0.0050826 | 79.4 | 351.15 | 393.76
0.25 | 0.00523 | 80.57 | 361.57 | 407.59
0.26 | 0.0054045 | 81.82 | 372.07 | 421.59
0.27 | 0.00557 | 83.14 | 382.27 | 434.56
0.28 | 0.005721 | 84.58 | 391.67 | 447.58
0.29 | 0.005906 | 85.91 | 400.75 | 460.57
0.3 | 0.006117 | 87.19 | 409.82 | 472.94
0.31 | 0.006313 | 88.53 | 418.33 | 484.94
0.32 | 0.006501 | 89.58 | 426.24 | 496.72
0.33 | 0.006717 | 90.73 | 434.08 | 508.5
0.34 | 0.006928 | 91.96 | 441.67 | 519.6
0.35 | 0.007159 | 93.1 | 448.74 | 530.36
0.36 | 0.00737 | 94.2 | 455.41 | 540.94
0.37 | 0.007614 | 95.24 | 461.82 | 551.33
0.38 | 0.007842 | 96.41 | 468.11 | 561.13
0.39 | 0.008106 | 97.45 | 473.97 | 570.3
0.4 | 0.008342 | 98.54 | 479.48 | 579.4
0.41 | 0.008613 | 99.51 | 484.83 | 588.6
0.42 | 0.008907 | 100.62 | 490.07 | 597.4
0.43 | 0.00916 | 101.67 | 494.97 | 605.2
0.44 | 0.009465 | 102.83 | 499.59 | 613
0.45 | 0.009755 | 103.9 | 504.09 | 620.7
0.46 | 0.010085 | 104.82 | 508.54 | 627.9
0.47 | 0.010413 | 106.01 | 512.78 | 635.1
0.48 | 0.010795 | 107.13 | 516.85 | 641.5
0.49 | 0.01117 | 108.2 | 520.67 | 647.9
0.5 | 0.011578 | 109.4 | 524.54 | 653.9
0.51 | 0.011987 | 110.46 | 528.31 | 659.7
0.52 | 0.012457 | 111.53 | 531.89 | 664.9
0.53 | 0.012899 | 112.76 | 535.37 | 670.1
0.54 | 0.013315 | 113.89 | 538.67 | 675
0.55 | 0.013886 | 115.05 | 542.07 | 680
0.56 | 0.014348 | 116.27 | 545.26 | 684.4
0.57 | 0.014953 | 117.49 | 548.33 | 688.4
0.58 | 0.015502 | 118.67 | 551.28 | 692.6
0.59 | 0.016044 | 119.88 | 554.21 | 696.2
0.6 | 0.016675 | 120.98 | 557.05 | 699.3
0.61 | 0.017285 | 122.24 | 559.67 | 702.8
0.62 | 0.017879 | 123.51 | 562.31 | 705.7
0.63 | 0.018593 | 124.83 | 564.89 | 708.2
0.64 | 0.019278 | 126.15 | 567.34 | 710.6
0.65 | 0.019882 | 127.27 | 569.63 | 713
0.66 | 0.020655 | 128.57 | 571.9 | 715.3
0.67 | 0.021423 | 129.85 | 573.9 | 717.2
0.68 | 0.022142 | 131.12 | 575.8 | 719.2
0.69 | 0.022927 | 132.38 | 578.2 | 720.8
0.7 | 0.023675 | 133.64 | 579.8 | 722.1
0.71 | 0.024502 | 134.92 | 581.8 | 723.4
0.72 | 0.02531 | 136.23 | 583.7 | 724.7
0.73 | 0.026179 | 137.49 | 585.4 | 725.9
0.74 | 0.027055 | 138.65 | 586.9 | 726.9
0.75 | 0.027933 | 139.95 | 588.5 | 728.1
0.76 | 0.02879 | 141.35 | 590.1 | 728.7
0.77 | 0.029709 | 142.55 | 591.7 | 729.2
0.78 | 0.03064 | 144.01 | 593 | 730.3
0.79 | 0.031691 | 145.1 | 594.2 | 730.9
0.8 | 0.032632 | 146.55 | 595.8 | 731.5
0.81 | 0.033648 | 147.87 | 597.2 | 731.9
0.82 | 0.0348 | 149.09 | 598.4 | 732.4
0.83 | 0.035808 | 150.65 | 599.4 | 733.1
0.84 | 0.036872 | 151.8 | 600.7 | 733.5
0.85 | 0.038154 | 153.3 | 601.8 | 733.9
0.86 | 0.039113 | 154.6 | 603.1 | 734.5
0.87 | 0.040242 | 156.01 | 604.2 | 734.9
0.88 | 0.041486 | 157.23 | 605.4 | 735.1
0.89 | 0.042703 | 158.73 | 606.4 | 735.5
0.9 | 0.043884 | 160.13 | 607.4 | 735.7
0.91 | 0.045045 | 161.53 | 608.4 | 736.1
0.92 | 0.046471 | 163.03 | 609.8 | 736.1
0.93 | 0.047861 | 164.12 | 610.6 | 736.5
0.94 | 0.048871 | 165.74 | 611.5 | 736.4
0.95 | 0.050326 | 167.19 | 612.6 | 737.3
0.96 | 0.051721 | 168.64 | 613.8 | 737.3
0.97 | 0.053329 | 170.07 | 614.3 | 737.7
0.98 | 0.054623 | 171.4 | 615.4 | 737.7
0.99 | 0.056023 | 172.86 | 616.4 | 737.9
1 | 0.05754 | 174.23 | 617.4 | 738.2