## I-V Characteristic (mA-mm)
VDS (V) | VGS = -0.300 V | VGS = 0.100 V | VGS = 0.500 V | VGS = 0.900 V
0 | 7.267e-05 | -0.37004 | -0.8185 | -5.17
0.01 | 0.0008616 | 7.838 | 16.338 | 13.198
0.02 | 0.0014446 | 15.625 | 33.003 | 31.302
0.03 | 0.0018848 | 22.567 | 49.677 | 49.415
0.04 | 0.0022252 | 29.136 | 66.72 | 67.82
0.05 | 0.0024934 | 35.144 | 83.02 | 85.52
0.06 | 0.0027177 | 40.455 | 99.23 | 103.42
0.07 | 0.0029019 | 45.302 | 115.63 | 121.5
0.08 | 0.0030622 | 49.62 | 131.96 | 139.01
0.09 | 0.0032127 | 53.438 | 147.33 | 156.07
0.1 | 0.0033434 | 56.79 | 162.93 | 173.4
0.11 | 0.0034817 | 59.69 | 178.8 | 191.36
0.12 | 0.0036136 | 62.27 | 193.98 | 207.86
0.13 | 0.0037404 | 64.63 | 208.53 | 224.38
0.14 | 0.0038836 | 66.76 | 223.26 | 241.31
0.15 | 0.004017 | 68.72 | 237.83 | 257.64
0.16 | 0.004156 | 70.33 | 251.55 | 273.64
0.17 | 0.0042931 | 71.88 | 265.42 | 289.4
0.18 | 0.0044297 | 73.26 | 278.91 | 305.39
0.19 | 0.0045854 | 74.59 | 291.8 | 320.78
0.2 | 0.0047207 | 75.8 | 304.39 | 335.89
0.21 | 0.0048908 | 76.96 | 316.87 | 351.13
0.22 | 0.0050376 | 78.12 | 328.93 | 365.72
0.23 | 0.0052149 | 79.16 | 340.19 | 379.99
0.24 | 0.0053715 | 80.47 | 351.39 | 394.25
0.25 | 0.0055531 | 81.67 | 362.42 | 408.49
0.26 | 0.005688 | 82.97 | 372.63 | 421.71
0.27 | 0.005862 | 84.36 | 382.59 | 435
0.28 | 0.006049 | 85.69 | 392.36 | 448.35
0.29 | 0.006266 | 86.99 | 401.53 | 460.64
0.3 | 0.006454 | 88.33 | 410.16 | 473.2
0.31 | 0.006658 | 89.61 | 418.88 | 485.37
0.32 | 0.006863 | 90.86 | 427.04 | 497.28
0.33 | 0.007088 | 91.94 | 434.75 | 508.73
0.34 | 0.007325 | 93.14 | 442.07 | 519.68
0.35 | 0.007525 | 94.31 | 449.16 | 530.78
0.36 | 0.007798 | 95.43 | 456.17 | 541.39
0.37 | 0.008029 | 96.41 | 462.54 | 551.36
0.38 | 0.008294 | 97.57 | 468.58 | 561.11
0.39 | 0.008526 | 98.71 | 474.43 | 570.5
0.4 | 0.008804 | 99.83 | 480.29 | 580
0.41 | 0.00907 | 100.92 | 485.62 | 588.7
0.42 | 0.009341 | 101.84 | 490.61 | 597.2
0.43 | 0.009672 | 103.02 | 495.54 | 605.2
0.44 | 0.00999 | 104.14 | 500.42 | 613.4
0.45 | 0.010301 | 105.19 | 504.9 | 620.6
0.46 | 0.010629 | 106.21 | 509.26 | 627.9
0.47 | 0.010999 | 107.35 | 513.4 | 634.5
0.48 | 0.011394 | 108.5 | 517.64 | 641.5
0.49 | 0.011802 | 109.66 | 521.6 | 647.7
0.5 | 0.012218 | 110.7 | 525.3 | 653.3
0.51 | 0.012644 | 111.74 | 528.99 | 659.4
0.52 | 0.013106 | 112.97 | 532.74 | 664.9
0.53 | 0.013586 | 114.17 | 536.24 | 670.1
0.54 | 0.014105 | 115.29 | 539.54 | 674.8
0.55 | 0.014626 | 116.57 | 542.8 | 679.5
0.56 | 0.015183 | 117.59 | 546.1 | 683.8
0.57 | 0.015687 | 118.91 | 549.17 | 688
0.58 | 0.016343 | 120.05 | 552.16 | 692
0.59 | 0.016909 | 121.3 | 554.97 | 695.8
0.6 | 0.017586 | 122.62 | 557.83 | 699
0.61 | 0.018222 | 123.78 | 560.6 | 702.1
0.62 | 0.018883 | 124.99 | 563.18 | 705
0.63 | 0.019554 | 126.25 | 565.69 | 707.8
0.64 | 0.020233 | 127.65 | 568.08 | 710
0.65 | 0.021077 | 128.77 | 570.3 | 712.7
0.66 | 0.02179 | 130.15 | 572.7 | 714.9
0.67 | 0.02254 | 131.38 | 574.6 | 716.5
0.68 | 0.023283 | 132.67 | 576.6 | 718.5
0.69 | 0.024127 | 133.94 | 578.6 | 720
0.7 | 0.025011 | 135.16 | 580.8 | 721.4
0.71 | 0.025808 | 136.48 | 582.3 | 723.1
0.72 | 0.026617 | 137.85 | 584.4 | 724.2
0.73 | 0.027606 | 139.1 | 586.4 | 725.1
0.74 | 0.028544 | 140.45 | 587.8 | 726
0.75 | 0.029376 | 141.59 | 589.4 | 727.1
0.76 | 0.030364 | 143.04 | 591 | 728.3
0.77 | 0.031389 | 144.33 | 592.5 | 728.7
0.78 | 0.032356 | 145.66 | 594 | 729.7
0.79 | 0.033398 | 146.91 | 595.1 | 730.1
0.8 | 0.034446 | 148.19 | 596.6 | 730.7
0.81 | 0.035468 | 149.59 | 597.8 | 731.3
0.82 | 0.036537 | 150.88 | 599.2 | 731.9
0.83 | 0.037646 | 152.3 | 600.4 | 732.5
0.84 | 0.038947 | 153.48 | 601.5 | 732.9
0.85 | 0.040089 | 154.96 | 602.6 | 733.3
0.86 | 0.041174 | 156.43 | 603.8 | 733.7
0.87 | 0.042536 | 157.79 | 605.1 | 733.9
0.88 | 0.043789 | 159.27 | 606.3 | 734.5
0.89 | 0.045045 | 160.39 | 607.4 | 734.9
0.9 | 0.0462 | 161.91 | 608.3 | 735.1
0.91 | 0.047569 | 163.31 | 609.5 | 735.1
0.92 | 0.04891 | 164.79 | 610.4 | 735.5
0.93 | 0.05026 | 166.21 | 611.5 | 735.7
0.94 | 0.051649 | 167.62 | 612.4 | 736.1
0.95 | 0.053111 | 168.96 | 613.4 | 736.3
0.96 | 0.054513 | 170.4 | 614.4 | 736.5
0.97 | 0.055808 | 171.83 | 615.4 | 736.7
0.98 | 0.05751 | 173.26 | 616.6 | 737.3
0.99 | 0.05854 | 174.69 | 617.3 | 737.3
1 | 0.06073 | 176.2 | 618.4 | 737.7