## I-V Characteristic (mA-mm)
VDS (V) | VGS = -0.300 V | VGS = 0.100 V | VGS = 0.500 V | VGS = 0.900 V
0 | 7.669e-05 | -0.38967 | -0.8041 | -5.083
0.01 | 0.0008775 | 7.92 | 16.379 | 13.202
0.02 | 0.001467 | 15.55 | 33.062 | 31.4
0.03 | 0.0019113 | 22.666 | 49.741 | 49.501
0.04 | 0.0022578 | 29.274 | 66.72 | 67.64
0.05 | 0.0025274 | 35.206 | 82.94 | 85.73
0.06 | 0.0027441 | 40.614 | 99.36 | 103.47
0.07 | 0.0029426 | 45.479 | 115.79 | 121.39
0.08 | 0.0031115 | 49.806 | 131.88 | 138.93
0.09 | 0.0032716 | 53.597 | 147.45 | 156.49
0.1 | 0.0034118 | 56.96 | 163.23 | 173.53
0.11 | 0.003551 | 59.95 | 178.82 | 190.84
0.12 | 0.0036853 | 62.59 | 193.94 | 208.29
0.13 | 0.0038092 | 65.02 | 208.77 | 224.71
0.14 | 0.0039492 | 67.02 | 223.56 | 241.06
0.15 | 0.004089 | 68.94 | 237.87 | 257.76
0.16 | 0.0042266 | 70.63 | 251.76 | 273.69
0.17 | 0.0043602 | 72.13 | 265.81 | 289.7
0.18 | 0.004501 | 73.47 | 279.06 | 305.23
0.19 | 0.004652 | 74.72 | 292.05 | 320.95
0.2 | 0.0048009 | 76 | 304.74 | 336.03
0.21 | 0.004967 | 77.12 | 317.1 | 351.01
0.22 | 0.0051268 | 78.33 | 329.19 | 365.85
0.23 | 0.0052889 | 79.4 | 340.6 | 380.28
0.24 | 0.0054623 | 80.63 | 351.88 | 394.24
0.25 | 0.0056431 | 81.94 | 362.74 | 408.3
0.26 | 0.00572 | 83.23 | 373.01 | 422.09
0.27 | 0.005913 | 84.72 | 383.05 | 435.21
0.28 | 0.006114 | 85.91 | 392.8 | 448.18
0.29 | 0.006324 | 87.33 | 401.92 | 461.06
0.3 | 0.006524 | 88.69 | 410.66 | 473.25
0.31 | 0.006736 | 89.93 | 419.46 | 485.58
0.32 | 0.006966 | 91.13 | 427.48 | 497.22
0.33 | 0.007195 | 92.32 | 435.27 | 508.93
0.34 | 0.007444 | 93.52 | 442.67 | 520
0.35 | 0.007671 | 94.69 | 449.9 | 530.69
0.36 | 0.007911 | 95.77 | 456.71 | 541.47
0.37 | 0.008184 | 96.86 | 463.18 | 551.66
0.38 | 0.008406 | 97.95 | 469.26 | 561.42
0.39 | 0.008702 | 99.06 | 475.14 | 570.7
0.4 | 0.008978 | 100.19 | 480.91 | 579.8
0.41 | 0.009269 | 101.32 | 486.23 | 588.8
0.42 | 0.009551 | 102.24 | 491.32 | 597.4
0.43 | 0.00988 | 103.38 | 496.24 | 605.4
0.44 | 0.010195 | 104.47 | 501.11 | 613.5
0.45 | 0.010536 | 105.64 | 505.66 | 621
0.46 | 0.010882 | 106.73 | 509.94 | 628.4
0.47 | 0.011318 | 107.74 | 514.15 | 635.1
0.48 | 0.011714 | 109.03 | 518.37 | 641.7
0.49 | 0.012055 | 110.09 | 522.32 | 648.3
0.5 | 0.012526 | 111.17 | 526.04 | 654.2
0.51 | 0.012987 | 112.28 | 529.79 | 659.5
0.52 | 0.013467 | 113.41 | 533.45 | 665
0.53 | 0.013931 | 114.6 | 536.96 | 670.4
0.54 | 0.014453 | 115.79 | 540.35 | 675.2
0.55 | 0.014991 | 117.03 | 543.5 | 679.8
0.56 | 0.015575 | 118.07 | 546.86 | 684.1
0.57 | 0.016172 | 119.31 | 549.98 | 688.4
0.58 | 0.016793 | 120.6 | 552.88 | 692.6
0.59 | 0.017429 | 121.8 | 555.77 | 696.2
0.6 | 0.018006 | 123.14 | 558.6 | 699.5
0.61 | 0.018757 | 124.23 | 561.35 | 702.5
0.62 | 0.01949 | 125.57 | 563.96 | 705.4
0.63 | 0.020221 | 126.85 | 566.48 | 708.2
0.64 | 0.020887 | 128.1 | 568.89 | 710.6
0.65 | 0.021648 | 129.4 | 571.1 | 713
0.66 | 0.02246 | 130.58 | 573.5 | 715.2
0.67 | 0.023207 | 131.98 | 575.4 | 717.2
0.68 | 0.02401 | 133.24 | 577.8 | 718.9
0.69 | 0.024813 | 134.57 | 579.4 | 720.6
0.7 | 0.025746 | 135.73 | 581.6 | 722
0.71 | 0.026535 | 137.01 | 583.2 | 723.5
0.72 | 0.027471 | 138.33 | 585.1 | 724.7
0.73 | 0.02839 | 139.61 | 587 | 725.8
0.74 | 0.029308 | 141.09 | 588.6 | 726.9
0.75 | 0.030312 | 142.16 | 590.2 | 727.5
0.76 | 0.031268 | 143.59 | 591.6 | 728.7
0.77 | 0.032266 | 144.91 | 593.3 | 729.2
0.78 | 0.033242 | 146.25 | 594.7 | 730.1
0.79 | 0.034388 | 147.61 | 596.2 | 730.7
0.8 | 0.035483 | 148.87 | 597.6 | 731.3
0.81 | 0.036552 | 150.26 | 598.6 | 731.9
0.82 | 0.037573 | 151.54 | 600.2 | 732.7
0.83 | 0.038735 | 152.94 | 601.1 | 732.9
0.84 | 0.039944 | 154.18 | 602.3 | 733.5
0.85 | 0.04126 | 155.68 | 603.5 | 733.5
0.86 | 0.042292 | 157.03 | 604.7 | 734.5
0.87 | 0.04358 | 158.43 | 605.8 | 734.7
0.88 | 0.044906 | 159.92 | 607 | 734.7
0.89 | 0.046111 | 161.14 | 608.3 | 735.3
0.9 | 0.047487 | 162.67 | 609 | 735.5
0.91 | 0.048947 | 164.08 | 610.3 | 736.1
0.92 | 0.050264 | 165.51 | 611.1 | 735.9
0.93 | 0.051577 | 167.02 | 612.2 | 736.3
0.94 | 0.053042 | 168.33 | 613.5 | 736.7
0.95 | 0.054521 | 169.88 | 614.2 | 736.7
0.96 | 0.056047 | 171.32 | 615.4 | 737.3
0.97 | 0.05737 | 172.74 | 616.3 | 737.7
0.98 | 0.05927 | 174.17 | 617.3 | 737.5
0.99 | 0.06048 | 175.55 | 618.2 | 738.1
1 | 0.06231 | 177.07 | 619.1 | 738.1