## I-V Characteristic (mA-mm)
VDS (V) | VGS = -0.300 V | VGS = 0.100 V | VGS = 0.500 V | VGS = 0.900 V
0 | 8.3e-05 | -0.32036 | -0.76 | -5.068
0.01 | 0.0008486 | 7.92 | 16.173 | 13.106
0.02 | 0.0014187 | 15.556 | 32.894 | 31.34
0.03 | 0.001851 | 22.57 | 49.982 | 49.691
0.04 | 0.0021873 | 29.276 | 66.58 | 67.66
0.05 | 0.0024521 | 35.202 | 83.26 | 85.89
0.06 | 0.0026719 | 40.51 | 99.19 | 103.26
0.07 | 0.0028514 | 45.387 | 115.55 | 121.06
0.08 | 0.0030175 | 49.737 | 131.72 | 138.87
0.09 | 0.0031691 | 53.549 | 147.13 | 156.13
0.1 | 0.0033066 | 56.924 | 163.05 | 173.52
0.11 | 0.0034367 | 59.74 | 178.55 | 190.8
0.12 | 0.00357 | 62.41 | 193.73 | 207.69
0.13 | 0.003696 | 64.71 | 208.46 | 224.3
0.14 | 0.0038169 | 66.86 | 222.99 | 240.6
0.15 | 0.0039678 | 68.8 | 237.77 | 257.67
0.16 | 0.0040971 | 70.41 | 251.47 | 273.46
0.17 | 0.0042361 | 71.93 | 265.08 | 289.24
0.18 | 0.0043742 | 73.38 | 278.68 | 305.04
0.19 | 0.0045229 | 74.69 | 292.01 | 320.82
0.2 | 0.00467 | 75.82 | 304.34 | 335.76
0.21 | 0.0048181 | 77.08 | 316.73 | 350.78
0.22 | 0.0049876 | 78.28 | 328.89 | 365.63
0.23 | 0.0051528 | 79.41 | 340.29 | 379.91
0.24 | 0.0053116 | 80.66 | 351.54 | 394.24
0.25 | 0.0054809 | 81.82 | 362.49 | 408.24
0.26 | 0.005654 | 83.28 | 372.81 | 421.72
0.27 | 0.005735 | 84.63 | 382.78 | 435.01
0.28 | 0.005924 | 85.95 | 392.47 | 447.93
0.29 | 0.006139 | 87.37 | 401.87 | 461.2
0.3 | 0.006346 | 88.57 | 410.48 | 473.21
0.31 | 0.006567 | 89.97 | 419.04 | 485.37
0.32 | 0.006749 | 91.06 | 427.34 | 497.43
0.33 | 0.006998 | 92.28 | 435.26 | 509.02
0.34 | 0.007219 | 93.42 | 442.56 | 520.04
0.35 | 0.007468 | 94.6 | 449.65 | 530.83
0.36 | 0.0077 | 95.71 | 456.63 | 541.63
0.37 | 0.00795 | 96.87 | 463.15 | 551.87
0.38 | 0.008199 | 97.95 | 469.23 | 561.75
0.39 | 0.008435 | 98.98 | 475.08 | 570.9
0.4 | 0.008707 | 100.15 | 480.82 | 580.5
0.41 | 0.009015 | 101.18 | 486.3 | 589.4
0.42 | 0.009318 | 102.3 | 491.33 | 597.8
0.43 | 0.009607 | 103.51 | 496.21 | 606
0.44 | 0.009922 | 104.47 | 501.04 | 613.8
0.45 | 0.010262 | 105.57 | 505.7 | 621.8
0.46 | 0.010603 | 106.69 | 510 | 628.9
0.47 | 0.010977 | 107.78 | 514.24 | 635.7
0.48 | 0.011338 | 109 | 518.32 | 642.1
0.49 | 0.011779 | 110.09 | 522.39 | 648.7
0.5 | 0.012164 | 111.16 | 526.15 | 654.9
0.51 | 0.012615 | 112.33 | 529.86 | 660.6
0.52 | 0.01309 | 113.48 | 533.47 | 665.9
0.53 | 0.013614 | 114.61 | 537.09 | 671
0.54 | 0.014054 | 115.81 | 540.43 | 676
0.55 | 0.014607 | 116.99 | 543.67 | 680.8
0.56 | 0.015161 | 118.18 | 546.96 | 685.2
0.57 | 0.015735 | 119.52 | 549.98 | 689.2
0.58 | 0.016335 | 120.52 | 553.04 | 693.2
0.59 | 0.016944 | 121.84 | 555.92 | 697.2
0.6 | 0.017589 | 123.15 | 558.73 | 700.4
0.61 | 0.018207 | 124.38 | 561.55 | 703.6
0.62 | 0.018878 | 125.71 | 564.11 | 706.6
0.63 | 0.019624 | 126.83 | 566.63 | 709.3
0.64 | 0.020382 | 128.17 | 569.12 | 712
0.65 | 0.021036 | 129.5 | 571.2 | 714.4
0.66 | 0.021809 | 130.78 | 573.5 | 716.4
0.67 | 0.02262 | 131.92 | 575.8 | 718.5
0.68 | 0.023322 | 133.29 | 578 | 720.3
0.69 | 0.024208 | 134.61 | 579.7 | 721.8
0.7 | 0.025103 | 135.91 | 581.8 | 723.4
0.71 | 0.025968 | 137.21 | 583.7 | 724.7
0.72 | 0.026743 | 138.41 | 585.4 | 725.9
0.73 | 0.027787 | 139.78 | 587.2 | 727.1
0.74 | 0.028608 | 141.04 | 588.8 | 728.3
0.75 | 0.029645 | 142.37 | 590.4 | 729.1
0.76 | 0.030612 | 143.75 | 592 | 729.9
0.77 | 0.031544 | 144.99 | 593.4 | 730.7
0.78 | 0.032577 | 146.27 | 594.9 | 731.5
0.79 | 0.033572 | 147.65 | 596.2 | 732.2
0.8 | 0.034717 | 148.99 | 597.8 | 732.4
0.81 | 0.035681 | 150.31 | 599 | 733.1
0.82 | 0.03684 | 151.6 | 600.2 | 734.1
0.83 | 0.037903 | 153.01 | 601.7 | 734.3
0.84 | 0.039109 | 154.4 | 602.8 | 734.7
0.85 | 0.0403 | 155.76 | 603.8 | 735.1
0.86 | 0.041497 | 157.07 | 605 | 735.5
0.87 | 0.04277 | 158.52 | 606 | 735.6
0.88 | 0.044034 | 159.91 | 607.4 | 736.1
0.89 | 0.045272 | 161.34 | 608.6 | 736.5
0.9 | 0.046537 | 162.86 | 609.4 | 737
0.91 | 0.047914 | 164.03 | 610.6 | 737.1
0.92 | 0.049348 | 165.66 | 611.5 | 737.5
0.93 | 0.050842 | 167.06 | 612.6 | 737.9
0.94 | 0.051889 | 168.49 | 613.5 | 738.1
0.95 | 0.053595 | 169.96 | 614.3 | 738.3
0.96 | 0.055272 | 171.3 | 615.6 | 738.3
0.97 | 0.05642 | 172.84 | 616.6 | 738.7
0.98 | 0.0582 | 174.31 | 617.4 | 738.9
0.99 | 0.0595 | 175.74 | 618.6 | 739.1
1 | 0.06132 | 177.06 | 619.6 | 739.3