## I-V Characteristic (mA-mm)
VDS (V) | VGS = -0.300 V | VGS = 0.100 V | VGS = 0.500 V | VGS = 0.900 V
0 | 7.499e-05 | -0.30075 | -0.7425 | -5.224
0.01 | 0.0009214 | 7.922 | 16.133 | 13.433
0.02 | 0.0015477 | 15.708 | 33.124 | 31.35
0.03 | 0.0020198 | 22.82 | 49.718 | 49.482
0.04 | 0.002386 | 29.54 | 66.86 | 67.65
0.05 | 0.0026767 | 35.52 | 83.05 | 85.52
0.06 | 0.0029101 | 40.994 | 99.32 | 103.49
0.07 | 0.003107 | 45.909 | 115.75 | 121.3
0.08 | 0.0032853 | 50.255 | 131.8 | 138.92
0.09 | 0.0034475 | 54.213 | 147.53 | 156.26
0.1 | 0.0035883 | 57.61 | 163.13 | 173.65
0.11 | 0.0037448 | 60.7 | 178.86 | 190.8
0.12 | 0.0038887 | 63.36 | 193.95 | 207.52
0.13 | 0.0040387 | 65.81 | 208.85 | 224.74
0.14 | 0.0041757 | 68 | 223.39 | 240.99
0.15 | 0.0043267 | 69.8 | 238.01 | 257.28
0.16 | 0.0044753 | 71.57 | 251.79 | 273.51
0.17 | 0.0046174 | 73.21 | 265.44 | 289.56
0.18 | 0.0047861 | 74.61 | 279.28 | 305.09
0.19 | 0.004943 | 75.96 | 292.13 | 320.64
0.2 | 0.0051016 | 77.17 | 304.77 | 335.93
0.21 | 0.005279 | 78.44 | 317.21 | 350.82
0.22 | 0.005453 | 79.63 | 329.16 | 365.6
0.23 | 0.0056346 | 80.83 | 340.84 | 379.97
0.24 | 0.005677 | 82.04 | 351.98 | 394.3
0.25 | 0.005892 | 83.34 | 362.93 | 407.95
0.26 | 0.006113 | 84.75 | 373.14 | 421.4
0.27 | 0.00633 | 86.17 | 383.38 | 435.29
0.28 | 0.006529 | 87.58 | 393.13 | 448.07
0.29 | 0.006734 | 88.85 | 402.35 | 460.61
0.3 | 0.006962 | 90.22 | 411.13 | 473.04
0.31 | 0.007181 | 91.56 | 419.78 | 485.29
0.32 | 0.007431 | 92.69 | 428.06 | 497.02
0.33 | 0.007679 | 94 | 435.82 | 508.56
0.34 | 0.007923 | 95.01 | 443.31 | 519.76
0.35 | 0.008159 | 96.31 | 450.39 | 530.6
0.36 | 0.008437 | 97.45 | 457.37 | 541.21
0.37 | 0.008695 | 98.57 | 463.89 | 551.28
0.38 | 0.008996 | 99.67 | 469.97 | 561.16
0.39 | 0.009267 | 100.8 | 475.85 | 570.7
0.4 | 0.009558 | 101.94 | 481.73 | 579.8
0.41 | 0.009867 | 102.94 | 487.05 | 588.5
0.42 | 0.01016 | 104.15 | 492.15 | 597.4
0.43 | 0.010523 | 105.11 | 497.12 | 605.5
0.44 | 0.010862 | 106.31 | 502.01 | 613.4
0.45 | 0.011246 | 107.45 | 506.54 | 620.7
0.46 | 0.011581 | 108.46 | 510.89 | 628.1
0.47 | 0.012002 | 109.67 | 515.12 | 635.1
0.48 | 0.012436 | 110.6 | 519.34 | 641.5
0.49 | 0.01288 | 111.85 | 523.26 | 647.7
0.5 | 0.013342 | 112.92 | 527.1 | 653.7
0.51 | 0.013808 | 114.12 | 530.69 | 659.5
0.52 | 0.014292 | 115.33 | 534.45 | 664.9
0.53 | 0.014799 | 116.41 | 537.96 | 670.4
0.54 | 0.015367 | 117.69 | 541.27 | 674.9
0.55 | 0.016008 | 118.85 | 544.59 | 679.6
0.56 | 0.016675 | 120.08 | 547.82 | 684
0.57 | 0.017233 | 121.22 | 550.92 | 688.4
0.58 | 0.017844 | 122.52 | 553.83 | 692.1
0.59 | 0.018471 | 123.71 | 556.8 | 696.2
0.6 | 0.019182 | 125.06 | 559.65 | 699.2
0.61 | 0.019925 | 126.33 | 562.37 | 702.7
0.62 | 0.02065 | 127.37 | 564.97 | 705.7
0.63 | 0.02145 | 128.79 | 567.49 | 708.2
0.64 | 0.022219 | 130.14 | 569.6 | 710.6
0.65 | 0.022999 | 131.37 | 572.3 | 713.1
0.66 | 0.02385 | 132.74 | 574.4 | 715.4
0.67 | 0.024711 | 133.93 | 576.6 | 717.2
0.68 | 0.025518 | 135.27 | 578.8 | 719.2
0.69 | 0.026439 | 136.59 | 580.8 | 720.8
0.7 | 0.027353 | 137.91 | 582.6 | 722.1
0.71 | 0.028326 | 139.15 | 584.8 | 723.6
0.72 | 0.029247 | 140.42 | 586.4 | 724.9
0.73 | 0.030366 | 141.82 | 588 | 725.9
0.74 | 0.031336 | 143.12 | 589.8 | 727.1
0.75 | 0.032262 | 144.43 | 591.4 | 727.9
0.76 | 0.033381 | 145.64 | 593 | 728.9
0.77 | 0.034409 | 147.07 | 594.4 | 729.9
0.78 | 0.035533 | 148.37 | 595.8 | 730.3
0.79 | 0.036626 | 149.65 | 597.4 | 731.1
0.8 | 0.037917 | 151.14 | 598.8 | 731.5
0.81 | 0.039074 | 152.3 | 599.8 | 732.3
0.82 | 0.040031 | 153.72 | 601 | 733.1
0.83 | 0.041432 | 155.12 | 602.6 | 733.3
0.84 | 0.042754 | 156.39 | 603.8 | 733.8
0.85 | 0.044022 | 157.89 | 604.7 | 734.1
0.86 | 0.045211 | 159.23 | 605.9 | 734.7
0.87 | 0.046603 | 160.67 | 607.1 | 735.1
0.88 | 0.047971 | 162.08 | 608.3 | 735.4
0.89 | 0.049349 | 163.49 | 609.5 | 735.5
0.9 | 0.050803 | 164.79 | 610.6 | 736.3
0.91 | 0.052205 | 166.32 | 611.5 | 736.3
0.92 | 0.053793 | 167.85 | 612.4 | 736.7
0.93 | 0.055113 | 169.24 | 613.6 | 736.7
0.94 | 0.056705 | 170.72 | 614.3 | 737.1
0.95 | 0.05854 | 171.96 | 615.4 | 737.5
0.96 | 0.05981 | 173.65 | 616.5 | 737.7
0.97 | 0.06141 | 175.04 | 617.6 | 738.1
0.98 | 0.06278 | 176.55 | 618.6 | 738.1
0.99 | 0.0648 | 178.03 | 619.6 | 738.3
1 | 0.06639 | 179.4 | 620.4 | 738.6