## I-V Characteristic (mA-mm)
VDS (V) | VGS = -0.300 V | VGS = 0.100 V | VGS = 0.500 V | VGS = 0.900 V
0 | 5.846e-05 | -0.33849 | -0.7577 | -5.017
0.01 | 0.0009812 | 8.035 | 16.162 | 13.245
0.02 | 0.0016664 | 15.776 | 32.775 | 31.216
0.03 | 0.0021809 | 23.053 | 49.851 | 49.565
0.04 | 0.0025806 | 29.923 | 66.26 | 67.64
0.05 | 0.0028971 | 35.906 | 83.26 | 85.49
0.06 | 0.0031486 | 41.41 | 99.19 | 102.93
0.07 | 0.0033843 | 46.508 | 115.24 | 121.06
0.08 | 0.0035816 | 50.938 | 131.38 | 138.51
0.09 | 0.0037695 | 54.847 | 147.15 | 155.3
0.1 | 0.003931 | 58.36 | 162.78 | 172.99
0.11 | 0.0040938 | 61.47 | 178.16 | 190.3
0.12 | 0.004255 | 64.21 | 193.56 | 206.89
0.13 | 0.004396 | 66.74 | 208.25 | 223.48
0.14 | 0.0045633 | 69.03 | 222.72 | 240.21
0.15 | 0.0047315 | 71.01 | 237.52 | 256.71
0.16 | 0.004896 | 72.74 | 251.39 | 272.39
0.17 | 0.0050652 | 74.41 | 264.77 | 288.34
0.18 | 0.005233 | 75.88 | 278.18 | 304.11
0.19 | 0.0054289 | 77.23 | 291.85 | 319.62
0.2 | 0.0055904 | 78.48 | 304.21 | 334.49
0.21 | 0.005663 | 79.83 | 316.44 | 349.7
0.22 | 0.005867 | 81.07 | 328.73 | 364.14
0.23 | 0.006096 | 82.3 | 340.32 | 378.28
0.24 | 0.006278 | 83.63 | 351.41 | 392.81
0.25 | 0.0065 | 84.87 | 362.21 | 406.67
0.26 | 0.006722 | 86.41 | 372.89 | 419.84
0.27 | 0.006944 | 87.91 | 382.91 | 433.21
0.28 | 0.007185 | 89.3 | 392.43 | 446.35
0.29 | 0.007422 | 90.7 | 401.99 | 458.99
0.3 | 0.007666 | 92.02 | 410.85 | 471.03
0.31 | 0.007896 | 93.38 | 419.32 | 483.35
0.32 | 0.008165 | 94.6 | 427.49 | 495.25
0.33 | 0.008443 | 95.79 | 435.72 | 506.6
0.34 | 0.008717 | 96.99 | 443.19 | 517.64
0.35 | 0.008972 | 98.19 | 450.17 | 528.64
0.36 | 0.009268 | 99.41 | 457.12 | 539.22
0.37 | 0.009545 | 100.54 | 463.83 | 549.3
0.38 | 0.009847 | 101.72 | 470.08 | 559.11
0.39 | 0.010192 | 102.7 | 475.88 | 568.51
0.4 | 0.010536 | 103.98 | 481.6 | 577.6
0.41 | 0.010863 | 105.04 | 487.13 | 586.2
0.42 | 0.011183 | 106.14 | 492.34 | 594.9
0.43 | 0.011576 | 107.37 | 497.2 | 603.4
0.44 | 0.011956 | 108.44 | 502.02 | 611.1
0.45 | 0.012354 | 109.53 | 506.63 | 618.6
0.46 | 0.012758 | 110.7 | 511.1 | 625.7
0.47 | 0.013203 | 111.88 | 515.25 | 632.7
0.48 | 0.013671 | 113.05 | 519.37 | 639.3
0.49 | 0.01415 | 114.13 | 523.35 | 645.4
0.5 | 0.014685 | 115.3 | 527.29 | 651.8
0.51 | 0.015208 | 116.53 | 530.94 | 657.5
0.52 | 0.015823 | 117.69 | 534.41 | 663
0.53 | 0.016333 | 118.76 | 537.98 | 668.1
0.54 | 0.016997 | 120.07 | 541.42 | 672.9
0.55 | 0.017677 | 121.26 | 544.75 | 677.6
0.56 | 0.018394 | 122.54 | 547.95 | 682.2
0.57 | 0.019037 | 123.87 | 550.93 | 686.4
0.58 | 0.019817 | 124.95 | 554.05 | 690.4
0.59 | 0.020555 | 126.21 | 556.98 | 693.7
0.6 | 0.021253 | 127.54 | 559.7 | 697.3
0.61 | 0.022117 | 128.77 | 562.45 | 700.7
0.62 | 0.023055 | 130.17 | 565.11 | 703.5
0.63 | 0.023897 | 131.35 | 567.69 | 706.4
0.64 | 0.02471 | 132.76 | 570 | 709.1
0.65 | 0.025627 | 134.08 | 572.3 | 711.3
0.66 | 0.026594 | 135.4 | 574.6 | 713.7
0.67 | 0.027511 | 136.65 | 576.6 | 715.6
0.68 | 0.028557 | 137.97 | 578.7 | 717.2
0.69 | 0.029522 | 139.27 | 581.2 | 719.2
0.7 | 0.030625 | 140.6 | 583 | 720.8
0.71 | 0.031573 | 142 | 584.6 | 722
0.72 | 0.032704 | 143.18 | 586.6 | 723.4
0.73 | 0.033806 | 144.55 | 588.2 | 724.5
0.74 | 0.035026 | 145.91 | 590.1 | 725.5
0.75 | 0.036129 | 147.11 | 591.5 | 726.7
0.76 | 0.037309 | 148.69 | 593.6 | 727.5
0.77 | 0.03859 | 149.78 | 594.6 | 728.5
0.78 | 0.039766 | 151.24 | 596.2 | 729.1
0.79 | 0.041056 | 152.56 | 597.6 | 729.8
0.8 | 0.042397 | 153.97 | 599 | 730.5
0.81 | 0.04367 | 155.26 | 600.3 | 731.3
0.82 | 0.044914 | 156.67 | 601.4 | 731.5
0.83 | 0.046418 | 158.05 | 603.1 | 732.2
0.84 | 0.047786 | 159.36 | 604 | 732.7
0.85 | 0.049401 | 160.84 | 605.2 | 733.1
0.86 | 0.050761 | 162.1 | 606.3 | 733.5
0.87 | 0.052385 | 163.69 | 607.4 | 734.1
0.88 | 0.053794 | 165.09 | 608.6 | 734.3
0.89 | 0.055223 | 166.51 | 609.6 | 734.9
0.9 | 0.056837 | 168.04 | 610.7 | 735.1
0.91 | 0.05867 | 169.34 | 611.8 | 735.4
0.92 | 0.0602 | 170.97 | 612.6 | 735.5
0.93 | 0.06196 | 172.45 | 613.8 | 736.1
0.94 | 0.06374 | 173.89 | 614.9 | 736.3
0.95 | 0.06542 | 175.36 | 615.9 | 736.7
0.96 | 0.06711 | 176.78 | 617 | 736.7
0.97 | 0.06904 | 178.27 | 617.8 | 737.3
0.98 | 0.07053 | 179.82 | 618.8 | 737.3
0.99 | 0.07249 | 181.26 | 619.9 | 737.5
1 | 0.07419 | 182.6 | 621.1 | 737.7