## I-V Characteristic (mA-mm)
VDS (V) | VGS = -0.300 V | VGS = 0.100 V | VGS = 0.500 V | VGS = 0.900 V
0 | 7.73e-05 | -0.38169 | -0.8823 | -5.1297
0.01 | 0.0009602 | 7.883 | 16.359 | 13.282
0.02 | 0.0016162 | 15.832 | 33.019 | 31.185
0.03 | 0.002114 | 23.013 | 49.71 | 49.714
0.04 | 0.0024982 | 29.671 | 66.48 | 67.5
0.05 | 0.0028022 | 35.744 | 82.94 | 85.87
0.06 | 0.0030496 | 41.31 | 99.61 | 103.59
0.07 | 0.0032592 | 46.294 | 115.87 | 121.24
0.08 | 0.0034525 | 50.679 | 131.76 | 138.78
0.09 | 0.0036245 | 54.631 | 147.67 | 156.27
0.1 | 0.0037911 | 58 | 163.37 | 173.77
0.11 | 0.0039394 | 61.13 | 178.8 | 190.72
0.12 | 0.0040909 | 63.91 | 194.15 | 207.87
0.13 | 0.0042359 | 66.36 | 209.16 | 224.64
0.14 | 0.0043676 | 68.52 | 223.63 | 241
0.15 | 0.0045364 | 70.46 | 237.97 | 257.52
0.16 | 0.0046878 | 72.28 | 252.14 | 273.83
0.17 | 0.0048513 | 73.89 | 266.14 | 289.58
0.18 | 0.0050096 | 75.18 | 279.17 | 305.15
0.19 | 0.0051834 | 76.7 | 292.36 | 321.2
0.2 | 0.0053538 | 77.97 | 305.38 | 336.19
0.21 | 0.0055104 | 79.13 | 317.55 | 350.91
0.22 | 0.005667 | 80.37 | 329.61 | 365.67
0.23 | 0.005863 | 81.55 | 341.39 | 380.2
0.24 | 0.006042 | 82.87 | 352.6 | 394.5
0.25 | 0.006233 | 84.22 | 363.26 | 408.17
0.26 | 0.006446 | 85.62 | 373.85 | 421.95
0.27 | 0.006658 | 86.99 | 384.1 | 435.3
0.28 | 0.006887 | 88.42 | 393.73 | 448.13
0.29 | 0.007087 | 89.81 | 402.93 | 461.12
0.3 | 0.007329 | 91.16 | 411.98 | 473.49
0.31 | 0.00757 | 92.5 | 420.69 | 485.45
0.32 | 0.007831 | 93.64 | 428.72 | 497.24
0.33 | 0.008062 | 94.98 | 436.62 | 509.2
0.34 | 0.008309 | 96.13 | 444.27 | 520.23
0.35 | 0.008555 | 97.35 | 451.45 | 530.9
0.36 | 0.00882 | 98.56 | 458.27 | 541.51
0.37 | 0.009112 | 99.59 | 464.78 | 551.81
0.38 | 0.009414 | 100.8 | 471.1 | 561.87
0.39 | 0.009713 | 101.94 | 477.1 | 570.9
0.4 | 0.009985 | 102.94 | 482.74 | 580.2
0.41 | 0.010321 | 104.14 | 488.12 | 589.4
0.42 | 0.010645 | 105.16 | 493.42 | 597.8
0.43 | 0.011003 | 106.35 | 498.42 | 605.8
0.44 | 0.011362 | 107.49 | 503.17 | 613.8
0.45 | 0.011736 | 108.61 | 507.72 | 621.5
0.46 | 0.012153 | 109.59 | 512.22 | 628.7
0.47 | 0.012516 | 110.76 | 516.47 | 635.7
0.48 | 0.01297 | 111.94 | 520.55 | 642.1
0.49 | 0.013435 | 113.09 | 524.56 | 648.5
0.5 | 0.013939 | 114.32 | 528.33 | 654.6
0.51 | 0.014411 | 115.33 | 532.14 | 660.3
0.52 | 0.014968 | 116.53 | 535.8 | 666
0.53 | 0.015493 | 117.81 | 539.29 | 670.9
0.54 | 0.016113 | 118.96 | 542.7 | 676
0.55 | 0.016732 | 120.19 | 546.03 | 680.6
0.56 | 0.017364 | 121.3 | 549.27 | 685.2
0.57 | 0.018073 | 122.6 | 552.34 | 689.1
0.58 | 0.018682 | 123.82 | 555.36 | 693.2
0.59 | 0.019455 | 125.1 | 558.27 | 696.8
0.6 | 0.02015 | 126.28 | 561.11 | 700
0.61 | 0.020988 | 127.63 | 563.87 | 703.4
0.62 | 0.021715 | 128.93 | 566.47 | 706.4
0.63 | 0.022475 | 130.17 | 569.13 | 709.3
0.64 | 0.023341 | 131.46 | 571.5 | 711.7
0.65 | 0.024186 | 132.7 | 573.9 | 714.1
0.66 | 0.025014 | 134.06 | 575.8 | 716.2
0.67 | 0.025903 | 135.39 | 578.2 | 718.4
0.68 | 0.02683 | 136.69 | 580.4 | 720.1
0.69 | 0.027676 | 138.07 | 582.4 | 721.6
0.7 | 0.028726 | 139.17 | 584.4 | 723.2
0.71 | 0.029814 | 140.61 | 586.1 | 724.5
0.72 | 0.030742 | 141.98 | 588 | 725.8
0.73 | 0.031661 | 143.26 | 589.8 | 727.1
0.74 | 0.032848 | 144.54 | 591.4 | 728.3
0.75 | 0.033983 | 145.81 | 593.2 | 729.1
0.76 | 0.034924 | 147.19 | 594.3 | 729.9
0.77 | 0.036151 | 148.54 | 596.2 | 730.7
0.78 | 0.037347 | 149.9 | 597.6 | 731.5
0.79 | 0.038573 | 151.12 | 599 | 732.3
0.8 | 0.03961 | 152.6 | 600.3 | 732.9
0.81 | 0.041039 | 153.92 | 601.5 | 733.3
0.82 | 0.042236 | 155.33 | 602.8 | 733.9
0.83 | 0.043622 | 156.77 | 604.2 | 734.5
0.84 | 0.044722 | 157.99 | 605.4 | 734.9
0.85 | 0.046139 | 159.43 | 606.6 | 735.4
0.86 | 0.047517 | 160.89 | 607.5 | 735.7
0.87 | 0.048747 | 162.24 | 608.8 | 736.3
0.88 | 0.05042 | 163.77 | 610 | 736.5
0.89 | 0.051834 | 165.08 | 610.8 | 736.9
0.9 | 0.053313 | 166.51 | 612 | 737.3
0.91 | 0.054728 | 168.04 | 613 | 737.5
0.92 | 0.056439 | 169.5 | 614.2 | 737.9
0.93 | 0.0581 | 170.8 | 615 | 737.9
0.94 | 0.0595 | 172.38 | 616.3 | 738.3
0.95 | 0.06113 | 173.8 | 617.1 | 738.6
0.96 | 0.06293 | 175.27 | 618.2 | 738.7
0.97 | 0.06465 | 176.75 | 619.2 | 738.8
0.98 | 0.06639 | 178.03 | 619.9 | 739.5
0.99 | 0.06782 | 179.55 | 621 | 739.5
1 | 0.06974 | 181.02 | 622.3 | 739.7