## I-V Characteristic (mA-mm)
VDS (V) | VGS = -0.300 V | VGS = 0.100 V | VGS = 0.500 V | VGS = 0.900 V
0 | 7.905e-05 | -0.40427 | -0.7395 | -5.268
0.01 | 0.0008542 | 7.936 | 16.134 | 12.991
0.02 | 0.0014242 | 15.506 | 32.938 | 31.212
0.03 | 0.0018514 | 22.598 | 49.622 | 49.249
0.04 | 0.0021828 | 29.156 | 66.61 | 67.31
0.05 | 0.0024492 | 35.182 | 82.62 | 85.17
0.06 | 0.0026536 | 40.477 | 99.11 | 103.47
0.07 | 0.002843 | 45.346 | 115.59 | 120.74
0.08 | 0.0030011 | 49.673 | 131.44 | 138.35
0.09 | 0.0031404 | 53.458 | 146.97 | 155.99
0.1 | 0.0032887 | 56.847 | 162.85 | 173.16
0.11 | 0.0034193 | 59.74 | 178.47 | 190.21
0.12 | 0.0035594 | 62.31 | 193.36 | 207.31
0.13 | 0.0036789 | 64.78 | 208.17 | 224.07
0.14 | 0.0038001 | 66.86 | 222.97 | 240.31
0.15 | 0.0039486 | 68.75 | 237.56 | 257.08
0.16 | 0.0040674 | 70.35 | 251.11 | 273.19
0.17 | 0.0042077 | 71.95 | 264.81 | 288.9
0.18 | 0.0043465 | 73.3 | 278.36 | 304.39
0.19 | 0.0044932 | 74.55 | 291.18 | 319.91
0.2 | 0.0046455 | 75.84 | 304.07 | 335.63
0.21 | 0.0047953 | 76.9 | 316.41 | 350.05
0.22 | 0.004958 | 78.14 | 328.21 | 364.75
0.23 | 0.0051065 | 79.28 | 339.77 | 379.52
0.24 | 0.0052815 | 80.47 | 351.06 | 393.38
0.25 | 0.0054587 | 81.82 | 361.89 | 407.26
0.26 | 0.0056057 | 82.99 | 372.08 | 421
0.27 | 0.00568 | 84.47 | 382.16 | 434.31
0.28 | 0.005879 | 85.82 | 391.95 | 447.11
0.29 | 0.006076 | 87.1 | 401.12 | 460.04
0.3 | 0.006271 | 88.43 | 409.81 | 472.48
0.31 | 0.006486 | 89.74 | 418.56 | 484.53
0.32 | 0.006708 | 90.86 | 426.67 | 496.2
0.33 | 0.006942 | 92.06 | 434.35 | 507.79
0.34 | 0.007149 | 93.25 | 441.86 | 519.3
0.35 | 0.007377 | 94.28 | 448.99 | 529.83
0.36 | 0.007614 | 95.49 | 455.88 | 540.27
0.37 | 0.007839 | 96.61 | 462.33 | 550.56
0.38 | 0.008108 | 97.67 | 468.38 | 560.49
0.39 | 0.008366 | 98.87 | 474.31 | 569.6
0.4 | 0.008652 | 99.73 | 480.04 | 578.9
0.41 | 0.008911 | 100.94 | 485.36 | 588
0.42 | 0.009214 | 101.98 | 490.44 | 596.3
0.43 | 0.009529 | 103.11 | 495.39 | 604.6
0.44 | 0.009859 | 104.22 | 500.24 | 612.7
0.45 | 0.010165 | 105.2 | 504.71 | 619.9
0.46 | 0.010489 | 106.37 | 509.02 | 627
0.47 | 0.01087 | 107.45 | 513.25 | 634.3
0.48 | 0.011246 | 108.58 | 517.38 | 640.7
0.49 | 0.011637 | 109.65 | 521.3 | 646.9
0.5 | 0.012114 | 110.73 | 525.03 | 653.1
0.51 | 0.012541 | 111.94 | 528.75 | 658.8
0.52 | 0.012958 | 113.08 | 532.49 | 664.1
0.53 | 0.01343 | 114.21 | 535.84 | 669.4
0.54 | 0.013922 | 115.2 | 539.2 | 674.3
0.55 | 0.014427 | 116.5 | 542.51 | 679.2
0.56 | 0.015013 | 117.75 | 545.69 | 683.8
0.57 | 0.015588 | 118.84 | 548.74 | 687.5
0.58 | 0.016194 | 120.16 | 551.66 | 691.6
0.59 | 0.016737 | 121.22 | 554.56 | 695.2
0.6 | 0.017433 | 122.54 | 557.44 | 698.4
0.61 | 0.018012 | 123.76 | 560.15 | 701.6
0.62 | 0.018737 | 125.06 | 562.64 | 704.5
0.63 | 0.019379 | 126.31 | 565.16 | 707.4
0.64 | 0.020087 | 127.53 | 567.72 | 710
0.65 | 0.020824 | 128.77 | 569.6 | 712.4
0.66 | 0.021524 | 130.07 | 572.1 | 714.4
0.67 | 0.022357 | 131.34 | 574.1 | 716.4
0.68 | 0.023168 | 132.54 | 576.4 | 718.2
0.69 | 0.023887 | 133.92 | 578.2 | 719.7
0.7 | 0.02462 | 135.25 | 580.2 | 721.5
0.71 | 0.025672 | 136.43 | 582.1 | 722.6
0.72 | 0.026518 | 137.9 | 584 | 724
0.73 | 0.027398 | 138.93 | 585.5 | 725.1
0.74 | 0.028262 | 140.29 | 587.2 | 726.1
0.75 | 0.029171 | 141.58 | 589 | 727.1
0.76 | 0.030061 | 142.96 | 590.6 | 727.9
0.77 | 0.03114 | 144.18 | 592.1 | 728.7
0.78 | 0.03211 | 145.38 | 593.6 | 729.2
0.79 | 0.033106 | 146.79 | 594.3 | 730.1
0.8 | 0.03414 | 148.15 | 595.8 | 730.7
0.81 | 0.035244 | 149.5 | 597.3 | 731.5
0.82 | 0.036398 | 150.68 | 598.6 | 731.6
0.83 | 0.037482 | 152.11 | 599.9 | 732.2
0.84 | 0.038593 | 153.45 | 601 | 732.9
0.85 | 0.039781 | 154.8 | 602.2 | 733.1
0.86 | 0.041052 | 156.27 | 603.4 | 733.5
0.87 | 0.042052 | 157.45 | 604.6 | 733.9
0.88 | 0.043161 | 158.98 | 605.6 | 734.5
0.89 | 0.044509 | 160.35 | 607.1 | 734.9
0.9 | 0.045862 | 161.78 | 607.8 | 734.9
0.91 | 0.0473 | 163.25 | 608.7 | 735.1
0.92 | 0.048309 | 164.61 | 609.9 | 735.4
0.93 | 0.049698 | 166.01 | 611 | 735.7
0.94 | 0.051228 | 167.47 | 611.9 | 736.1
0.95 | 0.052574 | 168.88 | 613.1 | 736.3
0.96 | 0.054088 | 170.28 | 613.8 | 736.3
0.97 | 0.055537 | 171.69 | 614.9 | 736.7
0.98 | 0.056883 | 173.23 | 615.9 | 737
0.99 | 0.05864 | 174.59 | 616.7 | 737.1
1 | 0.06013 | 176 | 617.9 | 737.5