## I-V Characteristic (mA-mm)
VDS (V) | VGS = -0.300 V | VGS = 0.100 V | VGS = 0.500 V | VGS = 0.900 V
0 | 8.271e-05 | -0.36539 | -0.6633 | -5.41
0.01 | 0.00079 | 7.772 | 16.279 | 13.037
0.02 | 0.0013101 | 15.444 | 32.99 | 31.16
0.03 | 0.0017004 | 22.427 | 49.854 | 49.238
0.04 | 0.0020023 | 28.964 | 66.36 | 67.34
0.05 | 0.002237 | 34.785 | 82.94 | 85.45
0.06 | 0.0024368 | 40.048 | 99.47 | 103.55
0.07 | 0.0025975 | 44.923 | 115.85 | 121.26
0.08 | 0.0027429 | 49.121 | 131.54 | 138.71
0.09 | 0.0028763 | 52.854 | 147.69 | 156.55
0.1 | 0.0029894 | 56.224 | 163.29 | 173.67
0.11 | 0.0031257 | 58.98 | 178.47 | 190.8
0.12 | 0.0032357 | 61.57 | 193.8 | 208.19
0.13 | 0.0033513 | 63.91 | 208.89 | 224.95
0.14 | 0.0034683 | 65.98 | 223.2 | 241.12
0.15 | 0.0035938 | 67.82 | 237.5 | 257.62
0.16 | 0.0037103 | 69.43 | 251.92 | 273.93
0.17 | 0.0038265 | 70.99 | 265.57 | 290.04
0.18 | 0.0039567 | 72.26 | 278.68 | 305.29
0.19 | 0.0040925 | 73.58 | 291.76 | 321.1
0.2 | 0.0042092 | 74.78 | 304.73 | 336.51
0.21 | 0.0043573 | 75.84 | 316.98 | 351.23
0.22 | 0.0044998 | 77.08 | 328.74 | 365.96
0.23 | 0.0046533 | 78.08 | 340.59 | 380.84
0.24 | 0.0047954 | 79.3 | 351.71 | 394.7
0.25 | 0.0049448 | 80.51 | 362.2 | 408.48
0.26 | 0.0051043 | 81.84 | 372.85 | 422.62
0.27 | 0.0052467 | 83.26 | 382.97 | 435.9
0.28 | 0.0054228 | 84.49 | 392.34 | 448.66
0.29 | 0.0055971 | 85.81 | 401.56 | 461.59
0.3 | 0.005669 | 87.15 | 410.6 | 474.06
0.31 | 0.005858 | 88.37 | 419.04 | 486.34
0.32 | 0.00606 | 89.47 | 427.02 | 497.89
0.33 | 0.006254 | 90.64 | 434.95 | 509.73
0.34 | 0.00646 | 91.77 | 442.5 | 520.99
0.35 | 0.006676 | 93 | 449.51 | 531.56
0.36 | 0.006893 | 94.09 | 456.25 | 542.24
0.37 | 0.007131 | 95 | 462.76 | 552.67
0.38 | 0.007342 | 96.19 | 469.02 | 562.48
0.39 | 0.007593 | 97.31 | 474.84 | 571.9
0.4 | 0.007841 | 98.31 | 480.41 | 581
0.41 | 0.008099 | 99.48 | 485.74 | 589.8
0.42 | 0.008322 | 100.34 | 491.05 | 598.6
0.43 | 0.008617 | 101.57 | 495.92 | 607.1
0.44 | 0.008877 | 102.58 | 500.56 | 614.3
0.45 | 0.009177 | 103.66 | 505.05 | 622.3
0.46 | 0.009504 | 104.73 | 509.55 | 629.3
0.47 | 0.009853 | 105.81 | 513.71 | 636.4
0.48 | 0.010201 | 106.87 | 517.77 | 642.9
0.49 | 0.010531 | 108 | 521.67 | 649.3
0.5 | 0.01096 | 109.14 | 525.5 | 655.3
0.51 | 0.011313 | 110.18 | 529.26 | 661.2
0.52 | 0.011782 | 111.32 | 532.76 | 666.6
0.53 | 0.012175 | 112.48 | 536.24 | 671.7
0.54 | 0.012619 | 113.6 | 539.59 | 676.8
0.55 | 0.01311 | 114.85 | 542.9 | 681.2
0.56 | 0.013547 | 115.91 | 546.04 | 685.6
0.57 | 0.014085 | 117.11 | 549.12 | 689.8
0.58 | 0.014595 | 118.27 | 552.14 | 693.9
0.59 | 0.015153 | 119.53 | 554.93 | 697.6
0.6 | 0.015679 | 120.86 | 557.74 | 700.9
0.61 | 0.016301 | 121.94 | 560.39 | 704.1
0.62 | 0.016929 | 123.24 | 563.06 | 706.8
0.63 | 0.017538 | 124.52 | 565.58 | 709.9
0.64 | 0.018138 | 125.77 | 568.01 | 712.2
0.65 | 0.018754 | 126.93 | 570.3 | 714.6
0.66 | 0.019492 | 128.17 | 572.3 | 716.9
0.67 | 0.020157 | 129.45 | 574.6 | 718.7
0.68 | 0.020867 | 130.73 | 576.6 | 720.5
0.69 | 0.02164 | 132.08 | 578.6 | 722
0.7 | 0.022377 | 133.12 | 580.8 | 723.6
0.71 | 0.023072 | 134.49 | 582.6 | 724.9
0.72 | 0.023889 | 135.73 | 584.2 | 726.1
0.73 | 0.024681 | 137.01 | 585.8 | 727.1
0.74 | 0.02561 | 138.44 | 587.6 | 728.3
0.75 | 0.026394 | 139.58 | 589.2 | 729.1
0.76 | 0.027317 | 140.96 | 590.8 | 729.9
0.77 | 0.028176 | 142.19 | 592.4 | 730.6
0.78 | 0.028988 | 143.5 | 593.4 | 731.5
0.79 | 0.030065 | 144.7 | 594.8 | 732
0.8 | 0.03091 | 146.09 | 596.2 | 732.5
0.81 | 0.031927 | 147.41 | 597.6 | 733.3
0.82 | 0.032898 | 148.77 | 599 | 733.8
0.83 | 0.033934 | 150.09 | 600.3 | 734.3
0.84 | 0.034908 | 151.32 | 601.2 | 734.9
0.85 | 0.035999 | 152.74 | 602.2 | 735.1
0.86 | 0.037103 | 154.12 | 603.5 | 735.2
0.87 | 0.038162 | 155.46 | 604.4 | 735.5
0.88 | 0.039328 | 156.93 | 605.8 | 736.1
0.89 | 0.040344 | 158.11 | 606.6 | 736.3
0.9 | 0.041569 | 159.59 | 607.6 | 736.7
0.91 | 0.042811 | 160.99 | 608.8 | 736.7
0.92 | 0.044252 | 162.35 | 609.8 | 737.3
0.93 | 0.045217 | 163.83 | 611 | 737.5
0.94 | 0.046462 | 165.16 | 611.8 | 737.8
0.95 | 0.047822 | 166.58 | 613.1 | 737.9
0.96 | 0.048937 | 168.01 | 613.8 | 737.9
0.97 | 0.050438 | 169.5 | 615 | 738.3
0.98 | 0.051724 | 170.73 | 615.9 | 738.6
0.99 | 0.053275 | 172.25 | 617 | 738.7
1 | 0.054395 | 173.65 | 617.9 | 739.1