## I-V Characteristic (mA-mm)
VDS (V) | VGS = -0.300 V | VGS = 0.100 V | VGS = 0.500 V | VGS = 0.900 V
0 | 9.32e-05 | -0.37006 | -0.8171 | -5.351
0.01 | 0.0008499 | 7.886 | 16.412 | 12.941
0.02 | 0.0014101 | 15.604 | 33.006 | 31.196
0.03 | 0.0018335 | 22.646 | 49.726 | 49.284
0.04 | 0.0021614 | 29.287 | 66.5 | 67.66
0.05 | 0.0024226 | 35.202 | 82.88 | 85.23
0.06 | 0.0026297 | 40.561 | 99.32 | 103.18
0.07 | 0.0028043 | 45.495 | 115.79 | 121.24
0.08 | 0.0029705 | 49.802 | 131.7 | 138.59
0.09 | 0.0031118 | 53.583 | 147.41 | 156.03
0.1 | 0.0032431 | 56.97 | 163.15 | 173.55
0.11 | 0.003375 | 59.85 | 178.59 | 190.68
0.12 | 0.0035001 | 62.47 | 193.5 | 207.51
0.13 | 0.0036254 | 64.94 | 208.73 | 224.55
0.14 | 0.0037493 | 66.95 | 223.22 | 241.11
0.15 | 0.0038794 | 68.82 | 237.51 | 257.32
0.16 | 0.00401 | 70.51 | 251.51 | 273.47
0.17 | 0.0041384 | 72.11 | 265.38 | 289.41
0.18 | 0.0042889 | 73.45 | 278.68 | 305.26
0.19 | 0.0044269 | 74.72 | 291.69 | 320.58
0.2 | 0.0045812 | 75.92 | 304.45 | 335.96
0.21 | 0.0047196 | 77.08 | 316.91 | 350.98
0.22 | 0.0048731 | 78.21 | 328.79 | 365.42
0.23 | 0.0050285 | 79.32 | 340.37 | 380.06
0.24 | 0.0051687 | 80.59 | 351.7 | 394.34
0.25 | 0.0053538 | 81.82 | 362.37 | 408.04
0.26 | 0.0055295 | 83.14 | 372.68 | 421.6
0.27 | 0.005642 | 84.62 | 383.03 | 435.36
0.28 | 0.005827 | 85.81 | 392.55 | 448.22
0.29 | 0.006034 | 87.13 | 401.68 | 460.86
0.3 | 0.006235 | 88.5 | 410.54 | 473.3
0.31 | 0.006449 | 89.73 | 419.23 | 485.57
0.32 | 0.006641 | 90.92 | 427.33 | 497.45
0.33 | 0.006866 | 92.08 | 435.13 | 508.86
0.34 | 0.007085 | 93.25 | 442.59 | 520.04
0.35 | 0.007326 | 94.4 | 449.82 | 531.03
0.36 | 0.007544 | 95.49 | 456.66 | 541.47
0.37 | 0.007793 | 96.61 | 463.07 | 551.75
0.38 | 0.00802 | 97.73 | 469.25 | 561.51
0.39 | 0.00826 | 98.79 | 475.26 | 571.1
0.4 | 0.008528 | 99.88 | 480.9 | 580.2
0.41 | 0.00881 | 101.06 | 486.24 | 589.2
0.42 | 0.00911 | 101.91 | 491.36 | 597.4
0.43 | 0.00936 | 103.08 | 496.4 | 605.8
0.44 | 0.009665 | 104.18 | 501.19 | 613.8
0.45 | 0.009995 | 105.23 | 505.63 | 621.4
0.46 | 0.01037 | 106.41 | 509.97 | 628.5
0.47 | 0.010722 | 107.35 | 514.28 | 635.3
0.48 | 0.0111 | 108.53 | 518.38 | 642.1
0.49 | 0.011495 | 109.61 | 522.25 | 648.5
0.5 | 0.011871 | 110.8 | 526.07 | 654.5
0.51 | 0.012319 | 111.85 | 529.74 | 660.2
0.52 | 0.012798 | 112.96 | 533.43 | 665.8
0.53 | 0.013286 | 114.12 | 536.89 | 670.9
0.54 | 0.013755 | 115.28 | 540.23 | 675.8
0.55 | 0.014287 | 116.57 | 543.46 | 680.4
0.56 | 0.014778 | 117.61 | 546.74 | 685
0.57 | 0.015304 | 118.8 | 549.82 | 689.1
0.58 | 0.015912 | 120.07 | 552.77 | 693
0.59 | 0.016559 | 121.24 | 555.68 | 696.7
0.6 | 0.017167 | 122.6 | 558.45 | 700
0.61 | 0.017746 | 123.61 | 561.2 | 703.2
0.62 | 0.018427 | 124.94 | 563.79 | 706
0.63 | 0.019105 | 126.19 | 566.25 | 708.8
0.64 | 0.019848 | 127.46 | 568.8 | 711.4
0.65 | 0.020507 | 128.74 | 570.9 | 714
0.66 | 0.021213 | 129.95 | 573.1 | 716
0.67 | 0.021935 | 131.2 | 575.2 | 718.1
0.68 | 0.022721 | 132.54 | 577.4 | 719.7
0.69 | 0.023511 | 133.84 | 579.6 | 721.4
0.7 | 0.024327 | 134.96 | 581.4 | 722.8
0.71 | 0.02518 | 136.31 | 583.2 | 724.5
0.72 | 0.02596 | 137.58 | 585 | 725.5
0.73 | 0.026912 | 138.81 | 586.6 | 726.7
0.74 | 0.027838 | 140.23 | 588.2 | 727.7
0.75 | 0.028812 | 141.36 | 590.1 | 728.7
0.76 | 0.029617 | 142.7 | 591.4 | 729.2
0.77 | 0.030696 | 144.05 | 593 | 729.9
0.78 | 0.031636 | 145.27 | 594.3 | 731.1
0.79 | 0.032646 | 146.65 | 595.8 | 731.5
0.8 | 0.033608 | 147.89 | 597 | 732.2
0.81 | 0.034784 | 149.25 | 598.4 | 732.9
0.82 | 0.035837 | 150.53 | 599.8 | 733.3
0.83 | 0.036814 | 151.92 | 601 | 733.5
0.84 | 0.038038 | 153.18 | 602.2 | 734.1
0.85 | 0.039126 | 154.55 | 603.3 | 734.9
0.86 | 0.040167 | 155.88 | 604.6 | 734.9
0.87 | 0.041472 | 157.29 | 605.5 | 735.3
0.88 | 0.042736 | 158.67 | 606.7 | 735.5
0.89 | 0.043927 | 159.91 | 607.8 | 736.1
0.9 | 0.045187 | 161.42 | 608.7 | 736.3
0.91 | 0.046434 | 162.85 | 609.9 | 736.5
0.92 | 0.047746 | 164.17 | 610.8 | 736.9
0.93 | 0.049171 | 165.73 | 611.8 | 737.3
0.94 | 0.050351 | 166.97 | 612.9 | 737.5
0.95 | 0.051914 | 168.46 | 613.8 | 737.9
0.96 | 0.053165 | 169.9 | 614.9 | 738.1
0.97 | 0.05458 | 171.43 | 615.8 | 738.1
0.98 | 0.056085 | 172.78 | 616.7 | 738.3
0.99 | 0.05762 | 174.17 | 617.5 | 738.3
1 | 0.05897 | 175.63 | 618.8 | 738.7