## I-V Characteristic (mA-mm)
VDS (V) | VGS = -0.300 V | VGS = 0.100 V | VGS = 0.500 V | VGS = 0.900 V
0 | 7.009e-05 | -0.38147 | -0.874 | -5.265
0.01 | 0.0008665 | 7.932 | 16.268 | 13.224
0.02 | 0.0014542 | 15.592 | 33.076 | 31.398
0.03 | 0.0019008 | 22.626 | 49.816 | 49.465
0.04 | 0.0022436 | 29.158 | 66.5 | 67.82
0.05 | 0.0025178 | 35.085 | 83.3 | 85.89
0.06 | 0.0027346 | 40.527 | 99.6 | 103.55
0.07 | 0.0029274 | 45.314 | 115.89 | 121.38
0.08 | 0.0030883 | 49.609 | 132.06 | 139.27
0.09 | 0.0032332 | 53.471 | 147.93 | 156.56
0.1 | 0.0033781 | 56.854 | 163.31 | 173.63
0.11 | 0.0035173 | 59.68 | 178.8 | 191.16
0.12 | 0.0036589 | 62.4 | 194.52 | 208.49
0.13 | 0.0037831 | 64.68 | 209.17 | 224.84
0.14 | 0.0039155 | 66.82 | 223.54 | 241.32
0.15 | 0.0040486 | 68.76 | 238.23 | 258.16
0.16 | 0.0041724 | 70.44 | 252.18 | 274.05
0.17 | 0.004316 | 71.97 | 265.81 | 290.04
0.18 | 0.0044606 | 73.34 | 279.08 | 305.73
0.19 | 0.0046119 | 74.67 | 292.56 | 321.46
0.2 | 0.0047569 | 75.88 | 305.15 | 336.55
0.21 | 0.0049136 | 77.06 | 317.37 | 351.23
0.22 | 0.0050775 | 78.19 | 329.54 | 366.36
0.23 | 0.005248 | 79.4 | 341.3 | 380.76
0.24 | 0.0054177 | 80.63 | 352.19 | 394.66
0.25 | 0.0055863 | 81.94 | 363.04 | 408.7
0.26 | 0.005661 | 83.34 | 373.8 | 422.59
0.27 | 0.005855 | 84.63 | 383.76 | 435.61
0.28 | 0.006048 | 86.01 | 393.13 | 448.65
0.29 | 0.006252 | 87.43 | 402.59 | 461.64
0.3 | 0.006454 | 88.67 | 411.48 | 473.92
0.31 | 0.006691 | 89.97 | 419.92 | 486.11
0.32 | 0.00691 | 91.12 | 428.05 | 497.84
0.33 | 0.007134 | 92.4 | 436.15 | 509.54
0.34 | 0.007339 | 93.54 | 443.55 | 520.63
0.35 | 0.007601 | 94.69 | 450.51 | 531.21
0.36 | 0.007834 | 95.71 | 457.44 | 542.03
0.37 | 0.008099 | 96.95 | 464 | 552.33
0.38 | 0.008344 | 97.95 | 470.21 | 562.07
0.39 | 0.008613 | 99.11 | 476.01 | 571.4
0.4 | 0.008882 | 100.22 | 481.64 | 580.8
0.41 | 0.00915 | 101.14 | 487.1 | 589.6
0.42 | 0.009461 | 102.26 | 492.26 | 598.1
0.43 | 0.00977 | 103.46 | 497.16 | 606.3
0.44 | 0.010111 | 104.46 | 501.87 | 614
0.45 | 0.010416 | 105.67 | 506.38 | 621.9
0.46 | 0.010774 | 106.65 | 510.84 | 629.1
0.47 | 0.011126 | 107.75 | 515 | 635.7
0.48 | 0.011523 | 108.9 | 519.05 | 642.3
0.49 | 0.011917 | 109.98 | 523 | 648.9
0.5 | 0.012377 | 111.1 | 526.88 | 654.9
0.51 | 0.012816 | 112.26 | 530.58 | 660.5
0.52 | 0.013256 | 113.39 | 534.12 | 666.1
0.53 | 0.013795 | 114.59 | 537.58 | 671
0.54 | 0.01431 | 115.75 | 540.99 | 676
0.55 | 0.014888 | 116.79 | 544.33 | 680.8
0.56 | 0.015404 | 118.06 | 547.47 | 685.2
0.57 | 0.016007 | 119.32 | 550.49 | 689.4
0.58 | 0.016604 | 120.56 | 553.52 | 693.2
0.59 | 0.017204 | 121.82 | 556.39 | 696.8
0.6 | 0.017861 | 122.84 | 559.23 | 700.2
0.61 | 0.018553 | 124.22 | 561.9 | 703.4
0.62 | 0.019232 | 125.47 | 564.53 | 706.6
0.63 | 0.019877 | 126.72 | 567.16 | 709.3
0.64 | 0.020686 | 128.01 | 569.51 | 711.8
0.65 | 0.02139 | 129.22 | 571.8 | 714.1
0.66 | 0.022227 | 130.55 | 573.9 | 716.2
0.67 | 0.022919 | 131.86 | 576 | 718.3
0.68 | 0.023742 | 133.09 | 578.4 | 720.1
0.69 | 0.024606 | 134.26 | 580.2 | 721.8
0.7 | 0.025372 | 135.6 | 582.2 | 723.3
0.71 | 0.026286 | 136.89 | 584 | 724.5
0.72 | 0.027155 | 138.21 | 586 | 725.9
0.73 | 0.028035 | 139.57 | 587.8 | 726.9
0.74 | 0.02905 | 140.71 | 589.3 | 728.1
0.75 | 0.030027 | 142.12 | 591 | 729
0.76 | 0.030995 | 143.43 | 592.4 | 729.9
0.77 | 0.032006 | 144.71 | 593.8 | 730.6
0.78 | 0.032958 | 146.11 | 595.1 | 731.5
0.79 | 0.034045 | 147.3 | 596.8 | 731.9
0.8 | 0.035157 | 148.73 | 597.9 | 732.9
0.81 | 0.036123 | 150.03 | 599.4 | 733.3
0.82 | 0.037362 | 151.4 | 600.6 | 734.1
0.83 | 0.038498 | 152.69 | 601.9 | 734.5
0.84 | 0.039688 | 154.06 | 603.2 | 734.9
0.85 | 0.040888 | 155.4 | 604.2 | 735.1
0.86 | 0.042134 | 156.81 | 605.4 | 735.5
0.87 | 0.043268 | 158.21 | 606.7 | 736.1
0.88 | 0.044598 | 159.54 | 607.6 | 736.3
0.89 | 0.045869 | 161.02 | 608.6 | 736.7
0.9 | 0.047143 | 162.43 | 609.9 | 737
0.91 | 0.048504 | 163.81 | 610.6 | 737.1
0.92 | 0.049759 | 165.42 | 612 | 737.7
0.93 | 0.051167 | 166.62 | 613.1 | 738.1
0.94 | 0.052633 | 168.16 | 613.8 | 738.1
0.95 | 0.054185 | 169.6 | 615 | 738.3
0.96 | 0.05542 | 171.06 | 616 | 738.3
0.97 | 0.05728 | 172.48 | 617 | 738.7
0.98 | 0.05844 | 173.91 | 618 | 738.8
0.99 | 0.0603 | 175.41 | 619.1 | 739.5
1 | 0.06184 | 176.91 | 619.8 | 739.5