## I-V Characteristic (mA-mm)
VDS (V) | VGS = -0.300 V | VGS = 0.100 V | VGS = 0.500 V | VGS = 0.900 V
0 | 6.07e-05 | -0.36954 | -0.5483 | -5.1048
0.01 | 0.000951 | 8.037 | 16.188 | 13.241
0.02 | 0.0016078 | 15.82 | 33.014 | 31.192
0.03 | 0.0020991 | 23.027 | 49.68 | 49.533
0.04 | 0.0024838 | 29.709 | 66.62 | 67.34
0.05 | 0.0027803 | 35.817 | 83.07 | 85.89
0.06 | 0.0030264 | 41.377 | 99.11 | 103.44
0.07 | 0.0032441 | 46.334 | 115.91 | 120.98
0.08 | 0.0034268 | 50.751 | 131.75 | 138.6
0.09 | 0.0036063 | 54.773 | 147.33 | 156.19
0.1 | 0.0037584 | 58.12 | 163.03 | 173.37
0.11 | 0.0039179 | 61.25 | 178.91 | 190.52
0.12 | 0.0040723 | 64.07 | 193.81 | 207.62
0.13 | 0.0042025 | 66.54 | 208.67 | 224.33
0.14 | 0.0043638 | 68.68 | 223.49 | 240.77
0.15 | 0.0045079 | 70.73 | 237.93 | 257.14
0.16 | 0.0046706 | 72.49 | 251.91 | 273.51
0.17 | 0.0048309 | 73.97 | 265.59 | 289.18
0.18 | 0.0049923 | 75.46 | 279.1 | 304.61
0.19 | 0.0051592 | 76.86 | 292.13 | 320.71
0.2 | 0.0053241 | 78.1 | 304.67 | 335.67
0.21 | 0.0055071 | 79.44 | 317.47 | 350.34
0.22 | 0.005681 | 80.59 | 329.21 | 365.19
0.23 | 0.005767 | 81.84 | 340.83 | 379.66
0.24 | 0.005956 | 83.1 | 352.26 | 393.8
0.25 | 0.006174 | 84.54 | 363.05 | 407.46
0.26 | 0.006381 | 85.93 | 373.36 | 421.19
0.27 | 0.006589 | 87.35 | 383.47 | 434.51
0.28 | 0.006804 | 88.73 | 393.31 | 447.41
0.29 | 0.007035 | 90.09 | 402.55 | 460.21
0.3 | 0.007283 | 91.44 | 411.43 | 472.7
0.31 | 0.0075 | 92.66 | 420.14 | 484.59
0.32 | 0.007759 | 93.93 | 428.35 | 496.33
0.33 | 0.008016 | 95.17 | 436.17 | 508.22
0.34 | 0.008281 | 96.39 | 443.64 | 519.25
0.35 | 0.008531 | 97.53 | 450.93 | 529.84
0.36 | 0.008803 | 98.61 | 457.82 | 540.42
0.37 | 0.009079 | 99.82 | 464.31 | 550.63
0.38 | 0.009339 | 100.9 | 470.48 | 560.67
0.39 | 0.009655 | 102.1 | 476.45 | 569.89
0.4 | 0.009981 | 103.22 | 482.26 | 579
0.41 | 0.010275 | 104.26 | 487.66 | 588
0.42 | 0.010548 | 105.4 | 492.78 | 596.3
0.43 | 0.01093 | 106.57 | 497.7 | 604.6
0.44 | 0.01129 | 107.63 | 502.63 | 612.2
0.45 | 0.011667 | 108.69 | 507.11 | 620
0.46 | 0.012066 | 109.79 | 511.5 | 627
0.47 | 0.012495 | 110.92 | 515.71 | 633.9
0.48 | 0.012951 | 112.12 | 519.95 | 640.5
0.49 | 0.013356 | 113.24 | 523.86 | 646.9
0.5 | 0.013865 | 114.25 | 527.66 | 653
0.51 | 0.014375 | 115.55 | 531.37 | 658.5
0.52 | 0.014933 | 116.69 | 535.09 | 664.1
0.53 | 0.01545 | 117.95 | 538.59 | 669.3
0.54 | 0.016084 | 119.19 | 541.84 | 674.3
0.55 | 0.016667 | 120.23 | 545.2 | 678.6
0.56 | 0.017282 | 121.54 | 548.43 | 683.2
0.57 | 0.017905 | 122.78 | 551.58 | 687.5
0.58 | 0.018629 | 123.99 | 554.51 | 691.5
0.59 | 0.01937 | 125.32 | 557.43 | 695
0.6 | 0.020087 | 126.45 | 560.22 | 698.4
0.61 | 0.020815 | 127.71 | 563 | 701.6
0.62 | 0.021626 | 129.06 | 565.65 | 704.4
0.63 | 0.022472 | 130.33 | 568.07 | 707.3
0.64 | 0.023221 | 131.48 | 570.5 | 709.6
0.65 | 0.024069 | 132.9 | 572.8 | 712.3
0.66 | 0.025007 | 134.17 | 575 | 714.2
0.67 | 0.025803 | 135.5 | 577 | 716.2
0.68 | 0.026725 | 136.85 | 579.4 | 718.2
0.69 | 0.027692 | 137.99 | 581.6 | 719.7
0.7 | 0.028711 | 139.32 | 583.2 | 721.3
0.71 | 0.029618 | 140.71 | 585 | 722.6
0.72 | 0.030735 | 141.97 | 587 | 724
0.73 | 0.031764 | 143.31 | 588.8 | 725.1
0.74 | 0.0328 | 144.6 | 590.2 | 726.1
0.75 | 0.033883 | 145.93 | 591.8 | 727.1
0.76 | 0.03498 | 147.21 | 593.4 | 728.1
0.77 | 0.03617 | 148.57 | 595 | 728.7
0.78 | 0.037077 | 149.89 | 596.6 | 729.7
0.79 | 0.03827 | 151.24 | 597.8 | 730.1
0.8 | 0.039653 | 152.56 | 599 | 731.1
0.81 | 0.040838 | 153.92 | 600.6 | 731.5
0.82 | 0.042038 | 155.37 | 601.9 | 732.1
0.83 | 0.043403 | 156.55 | 603.3 | 732.5
0.84 | 0.044685 | 158.03 | 604.2 | 733.1
0.85 | 0.046078 | 159.42 | 605.4 | 733.5
0.86 | 0.047305 | 160.79 | 606.7 | 733.9
0.87 | 0.048862 | 162.3 | 607.6 | 734.5
0.88 | 0.05028 | 163.57 | 609 | 734.9
0.89 | 0.051458 | 165.15 | 609.9 | 735.1
0.9 | 0.053146 | 166.58 | 610.8 | 735.3
0.91 | 0.054637 | 167.98 | 612.1 | 735.5
0.92 | 0.05624 | 169.32 | 613 | 735.9
0.93 | 0.05758 | 170.76 | 614.2 | 736.1
0.94 | 0.05928 | 172.3 | 615 | 736.3
0.95 | 0.06109 | 173.75 | 616.2 | 736.7
0.96 | 0.06229 | 175.17 | 617.1 | 737
0.97 | 0.06431 | 176.54 | 618.1 | 737.3
0.98 | 0.06571 | 178.07 | 619.1 | 737.5
0.99 | 0.06764 | 179.61 | 619.9 | 737.5
1 | 0.06936 | 181 | 621 | 737.7