## I-V Characteristic (mA-mm)
VDS (V) | VGS = -0.300 V | VGS = 0.100 V | VGS = 0.500 V | VGS = 0.900 V
0 | 6.796e-05 | -0.37902 | -0.5994 | -5.0733
0.01 | 0.0009889 | 8.066 | 16.25 | 13.294
0.02 | 0.0016748 | 15.907 | 33.041 | 31.693
0.03 | 0.002194 | 23.117 | 49.763 | 49.576
0.04 | 0.0025934 | 29.876 | 66.58 | 67.82
0.05 | 0.0029135 | 36.079 | 82.91 | 85.67
0.06 | 0.0031753 | 41.573 | 99.58 | 103.64
0.07 | 0.0033925 | 46.574 | 116.04 | 121.38
0.08 | 0.0035946 | 51.062 | 131.76 | 138.79
0.09 | 0.003768 | 55.066 | 147.65 | 156.58
0.1 | 0.0039454 | 58.41 | 163.55 | 173.75
0.11 | 0.0041015 | 61.63 | 179.22 | 190.78
0.12 | 0.0042659 | 64.31 | 194.08 | 207.83
0.13 | 0.0044225 | 66.82 | 209.03 | 224.62
0.14 | 0.0045689 | 69.11 | 223.8 | 241.29
0.15 | 0.0047456 | 71.09 | 237.95 | 257.48
0.16 | 0.0049098 | 72.89 | 252.28 | 273.57
0.17 | 0.0050677 | 74.5 | 266.07 | 289.61
0.18 | 0.0052444 | 76 | 279.28 | 305
0.19 | 0.0054259 | 77.37 | 292.47 | 320.7
0.2 | 0.0056211 | 78.65 | 305.27 | 336.09
0.21 | 0.005662 | 79.97 | 317.76 | 350.74
0.22 | 0.005891 | 81.17 | 329.58 | 365.36
0.23 | 0.006097 | 82.48 | 341.3 | 380.24
0.24 | 0.006324 | 83.8 | 352.73 | 394.06
0.25 | 0.006524 | 85.13 | 363.53 | 407.8
0.26 | 0.006753 | 86.45 | 373.83 | 421.43
0.27 | 0.006987 | 87.99 | 384.13 | 434.78
0.28 | 0.007221 | 89.49 | 393.76 | 447.81
0.29 | 0.007458 | 90.86 | 402.88 | 460.39
0.3 | 0.007713 | 92.24 | 411.98 | 472.92
0.31 | 0.007978 | 93.37 | 420.68 | 485.03
0.32 | 0.008202 | 94.72 | 428.75 | 496.46
0.33 | 0.008486 | 95.97 | 436.64 | 508.22
0.34 | 0.008751 | 97.27 | 444.22 | 519.46
0.35 | 0.009039 | 98.44 | 451.44 | 530.12
0.36 | 0.009308 | 99.51 | 458.29 | 540.55
0.37 | 0.009607 | 100.72 | 464.75 | 550.86
0.38 | 0.009914 | 101.88 | 470.98 | 560.75
0.39 | 0.010215 | 103.08 | 477.07 | 570.1
0.4 | 0.010546 | 104.12 | 482.71 | 579
0.41 | 0.0109 | 105.25 | 488.04 | 588
0.42 | 0.011273 | 106.35 | 493.29 | 596.6
0.43 | 0.011595 | 107.47 | 498.34 | 604.9
0.44 | 0.012012 | 108.61 | 503.08 | 613
0.45 | 0.012407 | 109.66 | 507.62 | 620.2
0.46 | 0.012846 | 110.82 | 512.03 | 627.1
0.47 | 0.013272 | 112 | 516.36 | 634.2
0.48 | 0.013746 | 113.14 | 520.46 | 640.9
0.49 | 0.014259 | 114.38 | 524.35 | 646.9
0.5 | 0.014779 | 115.39 | 528.22 | 653.1
0.51 | 0.015368 | 116.63 | 531.95 | 658.9
0.52 | 0.015926 | 117.85 | 535.68 | 664.5
0.53 | 0.01653 | 119.09 | 539.11 | 669.6
0.54 | 0.017106 | 120.24 | 542.47 | 674.4
0.55 | 0.017747 | 121.39 | 545.81 | 679.2
0.56 | 0.018436 | 122.74 | 549.07 | 683.8
0.57 | 0.01919 | 124 | 552.21 | 688
0.58 | 0.019861 | 125.32 | 555.09 | 691.6
0.59 | 0.020672 | 126.41 | 558 | 695.2
0.6 | 0.021508 | 127.77 | 560.95 | 698.8
0.61 | 0.022118 | 129.05 | 563.66 | 702
0.62 | 0.023087 | 130.33 | 566.29 | 704.9
0.63 | 0.023924 | 131.68 | 568.74 | 707.7
0.64 | 0.024799 | 132.91 | 571.2 | 710.4
0.65 | 0.025659 | 134.29 | 573.3 | 712.8
0.66 | 0.026628 | 135.6 | 575.8 | 715
0.67 | 0.027599 | 136.87 | 577.8 | 717
0.68 | 0.0287 | 138.23 | 580 | 718.8
0.69 | 0.029596 | 139.47 | 582.2 | 720.4
0.7 | 0.030689 | 140.86 | 584.2 | 722
0.71 | 0.031727 | 142.26 | 586 | 723.5
0.72 | 0.032677 | 143.57 | 587.8 | 724.9
0.73 | 0.033934 | 144.77 | 589.6 | 725.9
0.74 | 0.035101 | 146.15 | 591 | 726.9
0.75 | 0.036353 | 147.53 | 593 | 728.1
0.76 | 0.037527 | 148.82 | 594.3 | 728.7
0.77 | 0.03866 | 150.21 | 595.8 | 729.5
0.78 | 0.039909 | 151.36 | 597.6 | 730.6
0.79 | 0.041154 | 152.83 | 599 | 731.3
0.8 | 0.042518 | 154.28 | 600.3 | 731.9
0.81 | 0.043795 | 155.6 | 601.4 | 732.5
0.82 | 0.04516 | 157.03 | 602.6 | 733.1
0.83 | 0.046331 | 158.27 | 604.2 | 733.5
0.84 | 0.047873 | 159.77 | 605.3 | 734.1
0.85 | 0.049418 | 161.1 | 606.6 | 734.7
0.86 | 0.05076 | 162.66 | 607.4 | 734.9
0.87 | 0.05232 | 163.95 | 608.9 | 735.4
0.88 | 0.053782 | 165.37 | 609.9 | 735.5
0.89 | 0.055561 | 166.86 | 610.8 | 735.9
0.9 | 0.056952 | 168.32 | 611.9 | 736.3
0.91 | 0.05872 | 169.8 | 613.3 | 736.9
0.92 | 0.06058 | 171.13 | 614 | 737.3
0.93 | 0.06201 | 172.74 | 615 | 737.3
0.94 | 0.06337 | 174.21 | 616.3 | 737.5
0.95 | 0.06531 | 175.67 | 617.2 | 737.7
0.96 | 0.06714 | 177.24 | 618 | 738.1
0.97 | 0.06892 | 178.59 | 619.4 | 738.3
0.98 | 0.07067 | 180.08 | 619.9 | 738.6
0.99 | 0.07263 | 181.62 | 621.4 | 738.9
1 | 0.07421 | 183.11 | 622 | 739.3