## I-V Characteristic (mA-mm)
VDS (V) | VGS = -0.300 V | VGS = 0.100 V | VGS = 0.500 V | VGS = 0.900 V
0 | 6.234e-05 | -0.37948 | -0.5612 | -5.0257
0.01 | 0.0009948 | 8.011 | 16.224 | 13.298
0.02 | 0.0016812 | 15.861 | 32.972 | 31.721
0.03 | 0.002199 | 23.133 | 49.739 | 49.585
0.04 | 0.002608 | 29.836 | 66.5 | 67.94
0.05 | 0.0029203 | 35.992 | 82.86 | 85.59
0.06 | 0.0031833 | 41.537 | 99.64 | 103.42
0.07 | 0.0034078 | 46.544 | 115.99 | 121.54
0.08 | 0.0036061 | 50.958 | 131.64 | 138.83
0.09 | 0.0037922 | 55.002 | 147.56 | 156.33
0.1 | 0.0039507 | 58.3 | 163.49 | 173.74
0.11 | 0.0041166 | 61.59 | 179.04 | 191
0.12 | 0.0042681 | 64.35 | 193.97 | 207.66
0.13 | 0.0044235 | 66.82 | 209.17 | 224.29
0.14 | 0.0045877 | 68.98 | 223.68 | 241.45
0.15 | 0.0047447 | 71.04 | 237.83 | 257.47
0.16 | 0.0049267 | 72.83 | 252.19 | 273.35
0.17 | 0.0050884 | 74.37 | 266.06 | 289.66
0.18 | 0.0052628 | 75.9 | 279.21 | 305.19
0.19 | 0.00544 | 77.28 | 292.39 | 320.56
0.2 | 0.0056057 | 78.52 | 305.32 | 335.83
0.21 | 0.005684 | 79.77 | 317.71 | 350.93
0.22 | 0.005888 | 80.99 | 329.5 | 365.31
0.23 | 0.006111 | 82.3 | 341.36 | 379.99
0.24 | 0.006294 | 83.58 | 352.71 | 394.22
0.25 | 0.006517 | 84.95 | 363.43 | 407.86
0.26 | 0.006747 | 86.26 | 373.8 | 421.29
0.27 | 0.006986 | 87.8 | 384.24 | 434.94
0.28 | 0.007194 | 89.17 | 393.8 | 448.09
0.29 | 0.007443 | 90.61 | 402.93 | 460.37
0.3 | 0.007684 | 92.04 | 412.04 | 472.76
0.31 | 0.007921 | 93.18 | 420.76 | 485.27
0.32 | 0.008185 | 94.48 | 428.78 | 496.69
0.33 | 0.008474 | 95.83 | 436.73 | 508.31
0.34 | 0.008749 | 96.93 | 444.33 | 519.47
0.35 | 0.009005 | 98.15 | 451.66 | 530.41
0.36 | 0.009303 | 99.3 | 458.4 | 540.91
0.37 | 0.00958 | 100.46 | 464.89 | 551.05
0.38 | 0.009906 | 101.58 | 471.26 | 560.86
0.39 | 0.010203 | 102.74 | 477.33 | 570.6
0.4 | 0.010528 | 103.75 | 482.98 | 579.8
0.41 | 0.010877 | 104.94 | 488.31 | 588.2
0.42 | 0.011183 | 106.13 | 493.57 | 597
0.43 | 0.011576 | 107.21 | 498.69 | 605.4
0.44 | 0.011946 | 108.33 | 503.43 | 613.5
0.45 | 0.012379 | 109.35 | 507.92 | 620.6
0.46 | 0.012779 | 110.54 | 512.38 | 627.7
0.47 | 0.013245 | 111.72 | 516.72 | 634.8
0.48 | 0.01371 | 112.89 | 520.88 | 641.3
0.49 | 0.014204 | 114.08 | 524.74 | 647.7
0.5 | 0.01473 | 115.06 | 528.62 | 653.7
0.51 | 0.015268 | 116.39 | 532.45 | 659
0.52 | 0.015847 | 117.51 | 536.08 | 665
0.53 | 0.01636 | 118.83 | 539.52 | 670.4
0.54 | 0.017047 | 119.88 | 542.92 | 674.9
0.55 | 0.017665 | 121.1 | 546.31 | 679.6
0.56 | 0.018378 | 122.34 | 549.56 | 684.3
0.57 | 0.019041 | 123.71 | 552.64 | 688.6
0.58 | 0.019837 | 124.87 | 555.53 | 692.6
0.59 | 0.020567 | 126.01 | 558.56 | 696.4
0.6 | 0.021359 | 127.43 | 561.47 | 699.7
0.61 | 0.022186 | 128.65 | 564.14 | 702.9
0.62 | 0.023005 | 130.01 | 566.81 | 705.8
0.63 | 0.023877 | 131.37 | 569.3 | 708.5
0.64 | 0.024671 | 132.5 | 571.8 | 711.2
0.65 | 0.025612 | 133.93 | 573.9 | 713.3
0.66 | 0.026638 | 135.18 | 576.4 | 715.7
0.67 | 0.027614 | 136.55 | 578.7 | 717.6
0.68 | 0.028486 | 137.91 | 580.8 | 719.5
0.69 | 0.029538 | 139.15 | 582.8 | 721.2
0.7 | 0.030605 | 140.52 | 584.4 | 722.6
0.71 | 0.031466 | 141.82 | 586.6 | 724.1
0.72 | 0.032646 | 143.18 | 588.2 | 725.5
0.73 | 0.033781 | 144.39 | 590.4 | 726.7
0.74 | 0.03488 | 145.81 | 591.7 | 727.5
0.75 | 0.036017 | 147.09 | 593.4 | 728.7
0.76 | 0.037209 | 148.41 | 595 | 729.7
0.77 | 0.038402 | 149.82 | 596.8 | 730.3
0.78 | 0.039701 | 151.06 | 597.8 | 731.3
0.79 | 0.040897 | 152.44 | 599.2 | 731.9
0.8 | 0.04223 | 153.93 | 600.7 | 732.4
0.81 | 0.043444 | 155.2 | 601.8 | 733.1
0.82 | 0.044672 | 156.61 | 603.4 | 733.8
0.83 | 0.046247 | 157.95 | 604.4 | 734.3
0.84 | 0.047625 | 159.39 | 605.8 | 734.9
0.85 | 0.049026 | 160.79 | 607.1 | 735.1
0.86 | 0.050504 | 162.23 | 608.2 | 735.5
0.87 | 0.051969 | 163.57 | 609.5 | 735.9
0.88 | 0.05344 | 165.09 | 610.3 | 736.3
0.89 | 0.054955 | 166.58 | 611.4 | 736.7
0.9 | 0.056529 | 167.98 | 612.3 | 736.7
0.91 | 0.05828 | 169.44 | 613.5 | 737.1
0.92 | 0.06013 | 170.77 | 614.7 | 737.5
0.93 | 0.06116 | 172.32 | 615.6 | 737.9
0.94 | 0.06327 | 173.87 | 616.6 | 738.3
0.95 | 0.06503 | 175.29 | 617.5 | 738.3
0.96 | 0.06661 | 176.87 | 618.6 | 738.6
0.97 | 0.0686 | 178.15 | 619.8 | 738.8
0.98 | 0.07033 | 179.76 | 620.6 | 739.1
0.99 | 0.07192 | 181.18 | 621.6 | 739.4
1 | 0.07398 | 182.74 | 622.8 | 739.7