## I-V Characteristic (mA-mm)
VDS (V) | VGS = -0.300 V | VGS = 0.100 V | VGS = 0.500 V | VGS = 0.900 V
0 | 7.148e-05 | -0.36569 | -0.7766 | -5.178
0.01 | 0.0008911 | 7.918 | 16.117 | 13.177
0.02 | 0.0014952 | 15.629 | 33.13 | 31.264
0.03 | 0.0019529 | 22.795 | 49.721 | 49.543
0.04 | 0.002308 | 29.4 | 66.58 | 67.35
0.05 | 0.0025851 | 35.414 | 82.95 | 85.87
0.06 | 0.0028183 | 40.848 | 99.2 | 103.33
0.07 | 0.003009 | 45.737 | 115.78 | 121.02
0.08 | 0.0031776 | 50.098 | 131.58 | 138.72
0.09 | 0.0033344 | 53.992 | 147.48 | 156.35
0.1 | 0.00347 | 57.36 | 163.17 | 173.3
0.11 | 0.003622 | 60.49 | 178.72 | 190.68
0.12 | 0.0037556 | 63.08 | 193.64 | 207.81
0.13 | 0.0039049 | 65.44 | 208.5 | 224.41
0.14 | 0.004035 | 67.66 | 223.62 | 240.99
0.15 | 0.0041768 | 69.43 | 237.75 | 257.46
0.16 | 0.004317 | 71.21 | 251.56 | 273.63
0.17 | 0.0044516 | 72.77 | 265.51 | 289.28
0.18 | 0.0046042 | 74.11 | 278.81 | 304.77
0.19 | 0.0047596 | 75.48 | 291.93 | 320.93
0.2 | 0.0049098 | 76.72 | 304.58 | 335.92
0.21 | 0.0050833 | 77.96 | 317.19 | 350.57
0.22 | 0.0052476 | 79.07 | 328.93 | 365.43
0.23 | 0.0054254 | 80.25 | 340.63 | 380.04
0.24 | 0.0055935 | 81.51 | 352.06 | 394.06
0.25 | 0.005657 | 82.83 | 362.9 | 407.96
0.26 | 0.005859 | 84.2 | 373.04 | 421.71
0.27 | 0.006071 | 85.53 | 383.28 | 434.9
0.28 | 0.006266 | 86.99 | 393.18 | 448.03
0.29 | 0.006482 | 88.25 | 402.21 | 460.88
0.3 | 0.006691 | 89.58 | 411.05 | 473.19
0.31 | 0.006905 | 90.92 | 419.91 | 485.24
0.32 | 0.00712 | 92.08 | 427.89 | 496.99
0.33 | 0.007378 | 93.4 | 435.77 | 509
0.34 | 0.007609 | 94.46 | 443.26 | 520.02
0.35 | 0.007821 | 95.71 | 450.58 | 530.58
0.36 | 0.008085 | 96.79 | 457.47 | 541.33
0.37 | 0.008324 | 97.89 | 463.87 | 551.62
0.38 | 0.008603 | 98.96 | 470.07 | 561.61
0.39 | 0.008854 | 100.04 | 476.09 | 570.5
0.4 | 0.009148 | 101.17 | 481.87 | 580
0.41 | 0.009439 | 102.29 | 487.18 | 589.2
0.42 | 0.009739 | 103.3 | 492.29 | 597.8
0.43 | 0.010058 | 104.34 | 497.4 | 605.6
0.44 | 0.010396 | 105.55 | 502.16 | 613.8
0.45 | 0.010765 | 106.69 | 506.65 | 621.3
0.46 | 0.011094 | 107.68 | 511.06 | 628.5
0.47 | 0.0115 | 108.97 | 515.36 | 635.3
0.48 | 0.011901 | 109.9 | 519.48 | 642.1
0.49 | 0.012349 | 111.04 | 523.43 | 648.7
0.5 | 0.012769 | 112.26 | 527.2 | 654.5
0.51 | 0.01324 | 113.33 | 530.99 | 660.2
0.52 | 0.013711 | 114.56 | 534.66 | 666
0.53 | 0.01418 | 115.67 | 538.15 | 670.9
0.54 | 0.014762 | 116.79 | 541.47 | 676
0.55 | 0.015282 | 118.03 | 544.79 | 680.6
0.56 | 0.015889 | 119.32 | 548.01 | 684.8
0.57 | 0.016412 | 120.32 | 551.19 | 689.2
0.58 | 0.017095 | 121.64 | 554.09 | 693.2
0.59 | 0.01774 | 122.96 | 556.98 | 696.8
0.6 | 0.018441 | 124.12 | 559.91 | 700.4
0.61 | 0.019062 | 125.46 | 562.55 | 703.4
0.62 | 0.019842 | 126.59 | 565.15 | 706.6
0.63 | 0.020566 | 127.93 | 567.74 | 709.6
0.64 | 0.021254 | 129.29 | 570.1 | 712
0.65 | 0.022108 | 130.48 | 572.3 | 714.4
0.66 | 0.02289 | 131.86 | 574.8 | 716.4
0.67 | 0.023737 | 133.04 | 577 | 718.6
0.68 | 0.024454 | 134.29 | 578.9 | 720.5
0.69 | 0.025336 | 135.62 | 581.2 | 722
0.7 | 0.026227 | 136.91 | 583 | 723.6
0.71 | 0.027049 | 138.13 | 584.8 | 725.1
0.72 | 0.02809 | 139.51 | 586.6 | 726
0.73 | 0.028975 | 140.8 | 588.4 | 727.4
0.74 | 0.029975 | 142.12 | 590.1 | 728.3
0.75 | 0.03083 | 143.48 | 591.5 | 729.2
0.76 | 0.031869 | 144.64 | 593.3 | 730.3
0.77 | 0.03295 | 146.01 | 594.3 | 731.1
0.78 | 0.034082 | 147.33 | 596.2 | 731.6
0.79 | 0.035061 | 148.7 | 597.4 | 732.3
0.8 | 0.036229 | 150.1 | 598.8 | 733.1
0.81 | 0.037363 | 151.26 | 600.3 | 733.5
0.82 | 0.038416 | 152.76 | 601.2 | 734.3
0.83 | 0.039545 | 154.05 | 602.6 | 734.9
0.84 | 0.040929 | 155.45 | 603.8 | 735.3
0.85 | 0.042019 | 156.75 | 604.7 | 735.5
0.86 | 0.043226 | 158.19 | 606.3 | 735.8
0.87 | 0.044613 | 159.61 | 607.4 | 736.3
0.88 | 0.0458 | 161.02 | 608.5 | 736.7
0.89 | 0.047134 | 162.5 | 609.5 | 737
0.9 | 0.048432 | 163.73 | 610.6 | 737.5
0.91 | 0.049858 | 165.27 | 611.8 | 737.9
0.92 | 0.051263 | 166.74 | 612.6 | 737.9
0.93 | 0.052569 | 168.17 | 613.8 | 738.3
0.94 | 0.05427 | 169.72 | 614.6 | 738.3
0.95 | 0.055712 | 171 | 615.8 | 738.7
0.96 | 0.05685 | 172.52 | 616.6 | 739.3
0.97 | 0.05836 | 174.01 | 617.5 | 739.3
0.98 | 0.06022 | 175.47 | 618.8 | 739.5
0.99 | 0.06182 | 176.95 | 619.8 | 739.7
1 | 0.06317 | 178.36 | 620.7 | 739.9