## I-V Characteristic (mA-mm)
VDS (V) | VGS = -0.300 V | VGS = 0.100 V | VGS = 0.500 V | VGS = 0.900 V
0 | 6.387e-05 | -0.37194 | -0.5609 | -5.0807
0.01 | 0.0009744 | 8.076 | 16.204 | 13.24
0.02 | 0.0016454 | 15.677 | 32.861 | 31.228
0.03 | 0.0021536 | 22.914 | 49.545 | 49.302
0.04 | 0.0025516 | 29.679 | 66.38 | 67.06
0.05 | 0.0028664 | 35.695 | 82.58 | 85.17
0.06 | 0.0031196 | 41.162 | 98.75 | 103.03
0.07 | 0.0033349 | 46.167 | 115.59 | 120.76
0.08 | 0.0035235 | 50.575 | 131.1 | 137.9
0.09 | 0.003702 | 54.465 | 146.77 | 155.53
0.1 | 0.0038613 | 57.86 | 162.62 | 172.96
0.11 | 0.0040346 | 60.88 | 178.12 | 189.78
0.12 | 0.0041843 | 63.63 | 192.96 | 206.53
0.13 | 0.004347 | 66.2 | 207.83 | 223.46
0.14 | 0.0044941 | 68.34 | 222.62 | 240.04
0.15 | 0.0046483 | 70.25 | 236.8 | 256.03
0.16 | 0.0048061 | 72.02 | 250.89 | 272.1
0.17 | 0.0049668 | 73.56 | 264.64 | 288.19
0.18 | 0.0051462 | 75.02 | 277.82 | 303.32
0.19 | 0.0053108 | 76.42 | 290.79 | 318.96
0.2 | 0.0054919 | 77.65 | 303.55 | 334.22
0.21 | 0.0056887 | 78.97 | 316.09 | 348.9
0.22 | 0.005756 | 80.07 | 327.66 | 363.24
0.23 | 0.005967 | 81.41 | 339.29 | 377.73
0.24 | 0.006161 | 82.61 | 350.7 | 392
0.25 | 0.006383 | 83.91 | 361.18 | 405.5
0.26 | 0.006603 | 85.31 | 371.63 | 418.88
0.27 | 0.006831 | 86.8 | 381.88 | 432.45
0.28 | 0.007045 | 88.17 | 391.37 | 445.31
0.29 | 0.007299 | 89.59 | 400.45 | 457.65
0.3 | 0.00754 | 90.88 | 409.53 | 470.17
0.31 | 0.00779 | 92.08 | 418.04 | 482.19
0.32 | 0.00802 | 93.42 | 425.99 | 493.57
0.33 | 0.008283 | 94.6 | 433.8 | 505.29
0.34 | 0.008551 | 95.81 | 441.39 | 516.47
0.35 | 0.008792 | 97.05 | 448.54 | 527.05
0.36 | 0.009086 | 97.99 | 455.24 | 537.41
0.37 | 0.009395 | 99.28 | 461.64 | 547.38
0.38 | 0.009701 | 100.44 | 468 | 557.52
0.39 | 0.00998 | 101.5 | 473.88 | 566.85
0.4 | 0.010311 | 102.62 | 479.55 | 575.5
0.41 | 0.010631 | 103.71 | 484.79 | 584.8
0.42 | 0.010954 | 104.81 | 490.02 | 593
0.43 | 0.011315 | 105.96 | 495 | 601
0.44 | 0.011711 | 107.08 | 499.69 | 609
0.45 | 0.012087 | 108.06 | 504.15 | 616.6
0.46 | 0.012445 | 109.26 | 508.59 | 623.8
0.47 | 0.012915 | 110.38 | 512.89 | 630.2
0.48 | 0.013369 | 111.48 | 516.96 | 637.1
0.49 | 0.013866 | 112.68 | 520.78 | 643.5
0.5 | 0.014341 | 113.72 | 524.71 | 649.3
0.51 | 0.014859 | 114.97 | 528.5 | 654.9
0.52 | 0.015486 | 116.17 | 532.05 | 660.3
0.53 | 0.015983 | 117.43 | 535.54 | 665.4
0.54 | 0.016606 | 118.62 | 538.8 | 670.5
0.55 | 0.017273 | 119.79 | 542.27 | 674.9
0.56 | 0.017975 | 121.04 | 545.48 | 679.2
0.57 | 0.018568 | 122.26 | 548.5 | 683.8
0.58 | 0.019337 | 123.54 | 551.53 | 687.6
0.59 | 0.020036 | 124.74 | 554.52 | 691.4
0.6 | 0.020903 | 126.01 | 557.32 | 694.8
0.61 | 0.02157 | 127.33 | 560 | 698
0.62 | 0.022426 | 128.7 | 562.67 | 700.9
0.63 | 0.023239 | 129.93 | 565.18 | 703.6
0.64 | 0.024104 | 131.12 | 567.72 | 706.1
0.65 | 0.025002 | 132.44 | 570 | 708.4
0.66 | 0.025886 | 133.83 | 572.1 | 710.5
0.67 | 0.026921 | 135.18 | 574.4 | 712.8
0.68 | 0.027818 | 136.59 | 576.4 | 714.4
0.69 | 0.028799 | 137.67 | 578.6 | 716.1
0.7 | 0.029736 | 139.11 | 580.2 | 717.6
0.71 | 0.030818 | 140.39 | 582.2 | 719.2
0.72 | 0.031845 | 141.74 | 584.2 | 720.6
0.73 | 0.032965 | 143.12 | 585.8 | 721.9
0.74 | 0.034034 | 144.35 | 587.8 | 722.8
0.75 | 0.035038 | 145.74 | 589.3 | 724
0.76 | 0.036382 | 147.05 | 591 | 724.7
0.77 | 0.037509 | 148.47 | 592.4 | 725.5
0.78 | 0.038813 | 149.69 | 594 | 726.5
0.79 | 0.039873 | 151.16 | 595 | 727.1
0.8 | 0.041185 | 152.4 | 596.8 | 727.9
0.81 | 0.042513 | 153.84 | 597.8 | 728.3
0.82 | 0.043808 | 155.23 | 599 | 728.7
0.83 | 0.04516 | 156.43 | 600.6 | 729.5
0.84 | 0.046427 | 157.95 | 601.5 | 729.9
0.85 | 0.047886 | 159.37 | 602.6 | 730.3
0.86 | 0.049136 | 160.75 | 604 | 730.9
0.87 | 0.050878 | 162.21 | 605.1 | 731.1
0.88 | 0.052192 | 163.59 | 606.2 | 731.5
0.89 | 0.053812 | 165.07 | 607.3 | 732.2
0.9 | 0.055178 | 166.53 | 608.5 | 732.5
0.91 | 0.056921 | 168.04 | 609.5 | 732.9
0.92 | 0.05852 | 169.4 | 610.6 | 733.1
0.93 | 0.06004 | 170.9 | 611.5 | 733.5
0.94 | 0.06157 | 172.37 | 612.6 | 733.8
0.95 | 0.06329 | 173.95 | 613.5 | 734.1
0.96 | 0.0652 | 175.39 | 614.7 | 734.5
0.97 | 0.06711 | 176.68 | 615.6 | 734.9
0.98 | 0.06866 | 178.23 | 616.6 | 734.7
0.99 | 0.07031 | 179.76 | 617.4 | 735.1
1 | 0.07227 | 181.26 | 618.6 | 735.3