## I-V Characteristic (mA-mm)
VDS (V) | VGS = -0.300 V | VGS = 0.100 V | VGS = 0.500 V | VGS = 0.900 V
0 | 6.913e-05 | -0.37424 | -0.6095 | -5.1354
0.01 | 0.0009724 | 7.997 | 16.204 | 13.049
0.02 | 0.0016362 | 15.715 | 32.833 | 31.384
0.03 | 0.0021403 | 22.957 | 49.549 | 49.311
0.04 | 0.0025344 | 29.603 | 66.26 | 67.27
0.05 | 0.0028501 | 35.685 | 82.55 | 85.43
0.06 | 0.0031062 | 41.186 | 99.09 | 103.06
0.07 | 0.0033198 | 46.176 | 115.39 | 120.68
0.08 | 0.0035203 | 50.539 | 131.14 | 138.19
0.09 | 0.0036857 | 54.517 | 146.93 | 155.84
0.1 | 0.0038344 | 57.82 | 162.77 | 172.73
0.11 | 0.0040086 | 60.95 | 178.23 | 189.96
0.12 | 0.0041677 | 63.71 | 193.24 | 207.05
0.13 | 0.0043311 | 66.22 | 208.05 | 223.43
0.14 | 0.0044783 | 68.39 | 222.74 | 240.13
0.15 | 0.0046355 | 70.31 | 236.84 | 256.33
0.16 | 0.0047964 | 72.11 | 251.08 | 272.47
0.17 | 0.0049446 | 73.65 | 264.82 | 288.1
0.18 | 0.0051336 | 75.12 | 277.95 | 303.61
0.19 | 0.0052948 | 76.48 | 291.11 | 319.53
0.2 | 0.0054733 | 77.78 | 303.95 | 334.39
0.21 | 0.0056615 | 79.04 | 316.21 | 349.12
0.22 | 0.005726 | 80.21 | 328.01 | 363.93
0.23 | 0.005937 | 81.47 | 339.73 | 378.53
0.24 | 0.006153 | 82.74 | 351.09 | 392.24
0.25 | 0.006352 | 84.1 | 361.83 | 406.13
0.26 | 0.006567 | 85.41 | 372.1 | 419.85
0.27 | 0.006813 | 86.87 | 382.34 | 432.96
0.28 | 0.007013 | 88.33 | 391.88 | 446
0.29 | 0.007263 | 89.69 | 400.96 | 458.72
0.3 | 0.007508 | 91.08 | 410.02 | 470.95
0.31 | 0.007753 | 92.26 | 418.7 | 482.96
0.32 | 0.00799 | 93.57 | 426.66 | 494.58
0.33 | 0.008265 | 94.85 | 434.61 | 506.46
0.34 | 0.008504 | 96.09 | 442.14 | 517.36
0.35 | 0.008765 | 97.27 | 449.29 | 527.95
0.36 | 0.009072 | 98.33 | 456.09 | 538.56
0.37 | 0.009372 | 99.55 | 462.54 | 548.78
0.38 | 0.009666 | 100.6 | 468.82 | 558.72
0.39 | 0.00991 | 101.72 | 474.82 | 568.07
0.4 | 0.010281 | 102.82 | 480.48 | 576.9
0.41 | 0.010607 | 103.9 | 485.79 | 586.1
0.42 | 0.010957 | 105.11 | 490.96 | 594.3
0.43 | 0.011302 | 106.19 | 496.01 | 602.6
0.44 | 0.011672 | 107.27 | 500.77 | 610.6
0.45 | 0.012083 | 108.33 | 505.29 | 618.1
0.46 | 0.012457 | 109.58 | 509.72 | 625.2
0.47 | 0.012892 | 110.66 | 514.01 | 632.3
0.48 | 0.013382 | 111.84 | 518.15 | 638.9
0.49 | 0.013859 | 112.96 | 522.03 | 644.9
0.5 | 0.014334 | 114.02 | 525.86 | 651
0.51 | 0.01488 | 115.36 | 529.65 | 656.5
0.52 | 0.015403 | 116.5 | 533.33 | 662.1
0.53 | 0.015986 | 117.59 | 536.74 | 667.4
0.54 | 0.016589 | 118.96 | 540.2 | 672.2
0.55 | 0.017242 | 120.08 | 543.53 | 677
0.56 | 0.017957 | 121.28 | 546.74 | 681.2
0.57 | 0.018516 | 122.49 | 549.78 | 685.4
0.58 | 0.019281 | 123.82 | 552.77 | 689.4
0.59 | 0.019984 | 125 | 555.78 | 693.2
0.6 | 0.020802 | 126.33 | 558.61 | 696.4
0.61 | 0.021526 | 127.59 | 561.33 | 699.6
0.62 | 0.022428 | 128.83 | 563.98 | 702.9
0.63 | 0.023241 | 130.23 | 566.46 | 705.5
0.64 | 0.02408 | 131.28 | 569.04 | 708
0.65 | 0.024968 | 132.76 | 571.1 | 710.5
0.66 | 0.025827 | 134.04 | 573.5 | 712.5
0.67 | 0.026827 | 135.37 | 575.5 | 714.6
0.68 | 0.027621 | 136.76 | 578 | 716.4
0.69 | 0.028712 | 137.95 | 580 | 718
0.7 | 0.029652 | 139.33 | 581.8 | 719.6
0.71 | 0.030804 | 140.59 | 584 | 721.3
0.72 | 0.031795 | 141.99 | 585.4 | 722.4
0.73 | 0.032938 | 143.22 | 587 | 723.6
0.74 | 0.033911 | 144.58 | 588.7 | 724.9
0.75 | 0.035187 | 145.88 | 590.6 | 725.5
0.76 | 0.036312 | 147.23 | 592.2 | 726.5
0.77 | 0.037367 | 148.55 | 593.6 | 727.3
0.78 | 0.03871 | 149.8 | 595 | 728.3
0.79 | 0.039833 | 151.26 | 596.5 | 728.7
0.8 | 0.041202 | 152.6 | 597.8 | 729.5
0.81 | 0.042487 | 153.94 | 599.2 | 730.2
0.82 | 0.043758 | 155.4 | 600.5 | 730.9
0.83 | 0.045128 | 156.59 | 601.9 | 731.3
0.84 | 0.046455 | 158.12 | 603 | 731.5
0.85 | 0.04803 | 159.52 | 604.2 | 732.3
0.86 | 0.049112 | 160.87 | 605.5 | 732.5
0.87 | 0.050653 | 162.37 | 606.6 | 733.1
0.88 | 0.052079 | 163.69 | 607.4 | 733.3
0.89 | 0.053773 | 165.17 | 608.6 | 733.5
0.9 | 0.055006 | 166.62 | 609.7 | 734.1
0.91 | 0.056794 | 168.08 | 610.6 | 734.5
0.92 | 0.05864 | 169.42 | 611.8 | 734.9
0.93 | 0.06013 | 170.96 | 612.8 | 734.9
0.94 | 0.06161 | 172.48 | 613.8 | 735.1
0.95 | 0.06318 | 173.91 | 615 | 735.5
0.96 | 0.06495 | 175.47 | 615.9 | 735.7
0.97 | 0.06672 | 176.72 | 617 | 736.1
0.98 | 0.06869 | 178.23 | 617.8 | 736.3
0.99 | 0.07014 | 179.74 | 619.1 | 736.5
1 | 0.07214 | 181.2 | 619.9 | 736.7