## I-V Characteristic (mA-mm)
VDS (V) | VGS = -0.300 V | VGS = 0.100 V | VGS = 0.500 V | VGS = 0.900 V
0 | 5.581e-05 | -0.38789 | -0.7835 | -4.994
0.01 | 0.0010354 | 8.094 | 16.182 | 13.289
0.02 | 0.0017615 | 15.92 | 33.066 | 31.289
0.03 | 0.0023096 | 23.104 | 49.724 | 49.718
0.04 | 0.002738 | 29.861 | 66.62 | 67.78
0.05 | 0.0030734 | 35.992 | 83.1 | 85.79
0.06 | 0.0033532 | 41.581 | 99.22 | 103.19
0.07 | 0.0035892 | 46.56 | 115.73 | 121.24
0.08 | 0.0038086 | 51.033 | 131.84 | 138.73
0.09 | 0.0039961 | 55.046 | 147.43 | 155.7
0.1 | 0.0041672 | 58.36 | 163.03 | 173.33
0.11 | 0.0043569 | 61.61 | 178.64 | 190.58
0.12 | 0.0045221 | 64.4 | 194 | 207.23
0.13 | 0.0047068 | 66.86 | 208.57 | 223.9
0.14 | 0.0048683 | 69.14 | 223.31 | 240.71
0.15 | 0.0050531 | 71.1 | 237.95 | 257.12
0.16 | 0.0052215 | 72.85 | 251.63 | 272.91
0.17 | 0.0053775 | 74.43 | 265.39 | 288.76
0.18 | 0.0055671 | 75.98 | 279 | 304.57
0.19 | 0.005659 | 77.37 | 292.18 | 320.02
0.2 | 0.005868 | 78.64 | 304.71 | 335.04
0.21 | 0.006055 | 79.93 | 317.29 | 350.1
0.22 | 0.006295 | 81.14 | 329.31 | 364.63
0.23 | 0.006518 | 82.45 | 340.82 | 378.81
0.24 | 0.006751 | 83.75 | 352 | 393.38
0.25 | 0.006962 | 85.11 | 363.05 | 407.07
0.26 | 0.00718 | 86.61 | 373.47 | 420.34
0.27 | 0.007423 | 87.93 | 383.48 | 433.65
0.28 | 0.007661 | 89.49 | 393.21 | 446.79
0.29 | 0.007929 | 90.92 | 402.66 | 459.36
0.3 | 0.008176 | 92.18 | 411.37 | 471.54
0.31 | 0.008465 | 93.52 | 420.05 | 483.84
0.32 | 0.008701 | 94.76 | 428.3 | 495.61
0.33 | 0.009019 | 96.04 | 436.3 | 507.01
0.34 | 0.009306 | 97.27 | 443.68 | 518
0.35 | 0.0096 | 98.39 | 450.82 | 528.98
0.36 | 0.009916 | 99.55 | 457.87 | 539.56
0.37 | 0.010197 | 100.76 | 464.44 | 549.45
0.38 | 0.010508 | 101.84 | 470.53 | 559.44
0.39 | 0.010819 | 102.99 | 476.49 | 568.99
0.4 | 0.011188 | 104.14 | 482.31 | 578
0.41 | 0.011546 | 105.15 | 487.73 | 586.6
0.42 | 0.01194 | 106.35 | 492.82 | 595.1
0.43 | 0.012296 | 107.51 | 497.75 | 603.7
0.44 | 0.012727 | 108.59 | 502.7 | 611.1
0.45 | 0.013153 | 109.82 | 507.23 | 618.6
0.46 | 0.013632 | 110.88 | 511.55 | 626.1
0.47 | 0.014062 | 112 | 515.8 | 632.9
0.48 | 0.01455 | 113.18 | 520.03 | 639.7
0.49 | 0.015133 | 114.42 | 523.95 | 645.7
0.5 | 0.01569 | 115.49 | 527.76 | 651.7
0.51 | 0.016255 | 116.68 | 531.53 | 657.8
0.52 | 0.016891 | 117.95 | 535.2 | 663.2
0.53 | 0.017544 | 119.14 | 538.76 | 668.1
0.54 | 0.01819 | 120.27 | 542.04 | 673.1
0.55 | 0.018895 | 121.46 | 545.34 | 677.9
0.56 | 0.019618 | 122.77 | 548.59 | 682.2
0.57 | 0.020381 | 123.99 | 551.8 | 686.6
0.58 | 0.021177 | 125.33 | 554.79 | 690.2
0.59 | 0.022032 | 126.69 | 557.64 | 694
0.6 | 0.022921 | 127.85 | 560.57 | 697.3
0.61 | 0.023626 | 129.23 | 563.3 | 700.8
0.62 | 0.024577 | 130.42 | 565.93 | 703.6
0.63 | 0.025562 | 131.74 | 568.51 | 706.4
0.64 | 0.026563 | 133.1 | 570.7 | 709.1
0.65 | 0.027494 | 134.33 | 573.4 | 711.6
0.66 | 0.028425 | 135.79 | 575.4 | 713.6
0.67 | 0.029482 | 137.02 | 577.6 | 715.7
0.68 | 0.030458 | 138.39 | 579.8 | 717.6
0.69 | 0.031559 | 139.6 | 581.8 | 719.2
0.7 | 0.032721 | 140.95 | 583.8 | 720.8
0.71 | 0.033867 | 142.36 | 585.6 | 722.1
0.72 | 0.034799 | 143.74 | 587.8 | 723.6
0.73 | 0.036125 | 145.18 | 589.2 | 724.9
0.74 | 0.037446 | 146.25 | 591 | 725.9
0.75 | 0.038726 | 147.73 | 592.6 | 727.1
0.76 | 0.039914 | 149.05 | 594.2 | 728.1
0.77 | 0.041164 | 150.45 | 595.8 | 728.7
0.78 | 0.042513 | 151.83 | 597 | 729.7
0.79 | 0.043732 | 153.09 | 599 | 730.3
0.8 | 0.045251 | 154.47 | 599.9 | 730.9
0.81 | 0.046724 | 155.85 | 601.1 | 731.5
0.82 | 0.048097 | 157.29 | 602.6 | 732.2
0.83 | 0.04946 | 158.63 | 603.9 | 732.9
0.84 | 0.051007 | 160.04 | 605.1 | 733.3
0.85 | 0.052507 | 161.48 | 606.2 | 733.6
0.86 | 0.054148 | 162.91 | 607.4 | 734.5
0.87 | 0.055621 | 164.41 | 608.6 | 734.7
0.88 | 0.05756 | 165.7 | 609.7 | 735.1
0.89 | 0.0591 | 167.19 | 610.6 | 735.3
0.9 | 0.06086 | 168.69 | 611.8 | 735.7
0.91 | 0.06246 | 170.18 | 612.9 | 736.3
0.92 | 0.06409 | 171.72 | 614 | 736.3
0.93 | 0.06575 | 173.09 | 615 | 736.7
0.94 | 0.06752 | 174.59 | 616.2 | 737
0.95 | 0.06938 | 176.15 | 617 | 737.7
0.96 | 0.07135 | 177.68 | 618.3 | 737.7
0.97 | 0.07319 | 179.12 | 619.1 | 738.1
0.98 | 0.07493 | 180.58 | 619.9 | 738.3
0.99 | 0.07705 | 182.15 | 621.4 | 738.3
1 | 0.07873 | 183.69 | 622.3 | 738.6