## I-V Characteristic (mA-mm)
VDS (V) | VGS = -0.300 V | VGS = 0.100 V | VGS = 0.500 V | VGS = 0.900 V
0 | 6.356e-05 | -0.38942 | -0.7702 | -5.061
0.01 | 0.0010407 | 7.989 | 16.113 | 13.142
0.02 | 0.0017653 | 15.889 | 32.986 | 31.287
0.03 | 0.0023147 | 23.139 | 49.452 | 49.126
0.04 | 0.0027414 | 29.81 | 66.45 | 67.54
0.05 | 0.0030743 | 36.012 | 82.45 | 85.29
0.06 | 0.0033493 | 41.591 | 99.19 | 103.03
0.07 | 0.0035972 | 46.571 | 115.59 | 120.9
0.08 | 0.0038052 | 51.034 | 131.22 | 138.4
0.09 | 0.0039951 | 55.07 | 146.99 | 155.44
0.1 | 0.0041734 | 58.39 | 162.85 | 172.49
0.11 | 0.0043491 | 61.67 | 178.4 | 190.36
0.12 | 0.004526 | 64.44 | 193.2 | 206.91
0.13 | 0.0046929 | 66.87 | 208.25 | 223.36
0.14 | 0.0048679 | 69.14 | 222.94 | 240.07
0.15 | 0.0050389 | 71.19 | 237.3 | 256.47
0.16 | 0.0052111 | 72.94 | 251.11 | 272.32
0.17 | 0.0053968 | 74.51 | 265.13 | 288.2
0.18 | 0.0055752 | 76.06 | 278.38 | 303.92
0.19 | 0.005655 | 77.44 | 291.28 | 319.19
0.2 | 0.00586 | 78.7 | 304.39 | 334.46
0.21 | 0.006078 | 79.89 | 316.72 | 349.34
0.22 | 0.006288 | 81.19 | 328.35 | 364.05
0.23 | 0.006503 | 82.45 | 340.17 | 378.25
0.24 | 0.00671 | 83.75 | 351.5 | 392.33
0.25 | 0.006948 | 85.17 | 362.24 | 406.58
0.26 | 0.007186 | 86.45 | 372.55 | 419.7
0.27 | 0.007428 | 88.05 | 382.9 | 432.96
0.28 | 0.00766 | 89.5 | 392.55 | 446.19
0.29 | 0.007909 | 90.89 | 401.65 | 458.64
0.3 | 0.008185 | 92.24 | 410.6 | 470.94
0.31 | 0.00843 | 93.44 | 419.43 | 483.19
0.32 | 0.008712 | 94.82 | 427.39 | 494.95
0.33 | 0.008998 | 96 | 435.35 | 506.28
0.34 | 0.009293 | 97.25 | 442.95 | 517.43
0.35 | 0.009551 | 98.4 | 450.17 | 528.29
0.36 | 0.009873 | 99.6 | 457.01 | 538.99
0.37 | 0.01018 | 100.72 | 463.47 | 548.96
0.38 | 0.010513 | 101.85 | 469.69 | 558.72
0.39 | 0.01085 | 102.99 | 475.76 | 568.29
0.4 | 0.011209 | 104.02 | 481.48 | 577.4
0.41 | 0.011554 | 105.25 | 486.78 | 586.2
0.42 | 0.011877 | 106.41 | 491.96 | 594.3
0.43 | 0.01229 | 107.47 | 497.1 | 602.7
0.44 | 0.012741 | 108.7 | 501.91 | 611
0.45 | 0.013167 | 109.73 | 506.4 | 618.3
0.46 | 0.013554 | 110.92 | 510.83 | 625.5
0.47 | 0.01406 | 112.1 | 515.19 | 632.3
0.48 | 0.014543 | 113.22 | 519.35 | 639
0.49 | 0.015097 | 114.38 | 523.21 | 645.5
0.5 | 0.015623 | 115.51 | 527.13 | 651.4
0.51 | 0.016245 | 116.73 | 530.97 | 657.4
0.52 | 0.016879 | 117.83 | 534.67 | 662.7
0.53 | 0.017451 | 119.19 | 538.05 | 667.7
0.54 | 0.01816 | 120.24 | 541.53 | 672.9
0.55 | 0.018868 | 121.52 | 544.88 | 677.4
0.56 | 0.019552 | 122.82 | 548.17 | 681.9
0.57 | 0.020235 | 124.07 | 551.33 | 686.2
0.58 | 0.021039 | 125.43 | 554.25 | 690
0.59 | 0.021876 | 126.5 | 557.22 | 693.6
0.6 | 0.022648 | 127.81 | 560.16 | 697.1
0.61 | 0.023498 | 129.18 | 562.87 | 700.4
0.62 | 0.024453 | 130.53 | 565.44 | 703.3
0.63 | 0.025298 | 131.83 | 568.04 | 706.1
0.64 | 0.026206 | 133.08 | 570.3 | 708.5
0.65 | 0.027243 | 134.4 | 572.7 | 711.2
0.66 | 0.028216 | 135.87 | 575.2 | 713.5
0.67 | 0.029277 | 137.11 | 577.3 | 715.3
0.68 | 0.030354 | 138.36 | 579.4 | 717.2
0.69 | 0.031392 | 139.74 | 581.6 | 718.8
0.7 | 0.032553 | 141.06 | 583.4 | 720.5
0.71 | 0.033415 | 142.42 | 585.3 | 722
0.72 | 0.034665 | 143.79 | 587.2 | 723.2
0.73 | 0.0359 | 145.01 | 589.2 | 724.5
0.74 | 0.037112 | 146.33 | 590.6 | 725.5
0.75 | 0.038199 | 147.77 | 592.4 | 726.5
0.76 | 0.039557 | 149.09 | 594 | 727.7
0.77 | 0.04072 | 150.53 | 595.1 | 728.5
0.78 | 0.042079 | 151.72 | 596.6 | 729.1
0.79 | 0.043463 | 153.14 | 598.2 | 729.7
0.8 | 0.044897 | 154.52 | 599.6 | 730.6
0.81 | 0.046213 | 155.89 | 601 | 731.3
0.82 | 0.047488 | 157.23 | 602.2 | 731.5
0.83 | 0.049067 | 158.62 | 603.5 | 732.2
0.84 | 0.050614 | 160.09 | 604.6 | 732.4
0.85 | 0.052229 | 161.42 | 605.8 | 733.1
0.86 | 0.053516 | 162.89 | 607.1 | 733.5
0.87 | 0.055351 | 164.19 | 608.3 | 734.1
0.88 | 0.056813 | 165.69 | 609.2 | 734.9
0.89 | 0.0586 | 167.18 | 610.4 | 734.9
0.9 | 0.06001 | 168.62 | 611.5 | 735.1
0.91 | 0.06188 | 170.21 | 612.6 | 735.4
0.92 | 0.06371 | 171.52 | 613.6 | 735.9
0.93 | 0.06505 | 173.1 | 614.7 | 736.3
0.94 | 0.06719 | 174.53 | 615.6 | 736.3
0.95 | 0.06884 | 176.03 | 616.6 | 736.7
0.96 | 0.0707 | 177.48 | 617.5 | 737
0.97 | 0.07255 | 178.96 | 618.6 | 737.3
0.98 | 0.07405 | 180.4 | 619.8 | 737.7
0.99 | 0.07638 | 181.9 | 620.7 | 737.9
1 | 0.07816 | 183.42 | 621.8 | 737.9