## I-V Characteristic (mA-mm)
VDS (V) | VGS = -0.300 V | VGS = 0.100 V | VGS = 0.500 V | VGS = 0.900 V
0 | 5.142e-05 | -0.39093 | -0.7546 | -4.9024
0.01 | 0.0011462 | 8.149 | 16.143 | 13.369
0.02 | 0.0019677 | 16.01 | 32.956 | 31.683
0.03 | 0.0025922 | 23.369 | 49.397 | 49.447
0.04 | 0.0030778 | 30.266 | 66.26 | 67.79
0.05 | 0.0034635 | 36.486 | 82.51 | 85.35
0.06 | 0.0037893 | 42.108 | 99.34 | 102.94
0.07 | 0.0040492 | 47.292 | 115.49 | 120.82
0.08 | 0.0042923 | 51.821 | 131.13 | 138.17
0.09 | 0.0045195 | 55.891 | 147.11 | 155.64
0.1 | 0.0047334 | 59.38 | 162.64 | 172.65
0.11 | 0.0049241 | 62.67 | 178.19 | 189.92
0.12 | 0.0051217 | 65.52 | 193.13 | 206.62
0.13 | 0.0053241 | 68.06 | 208.25 | 223.09
0.14 | 0.0055098 | 70.41 | 222.75 | 239.97
0.15 | 0.005669 | 72.45 | 237.12 | 256.14
0.16 | 0.005894 | 74.33 | 251.23 | 271.97
0.17 | 0.006123 | 75.94 | 264.98 | 287.73
0.18 | 0.006337 | 77.51 | 278.18 | 303.6
0.19 | 0.006549 | 78.9 | 291.4 | 318.87
0.2 | 0.006781 | 80.25 | 304.45 | 333.89
0.21 | 0.007019 | 81.62 | 316.58 | 348.84
0.22 | 0.00725 | 82.78 | 328.45 | 363.43
0.23 | 0.007508 | 84.15 | 340.4 | 377.89
0.24 | 0.007754 | 85.59 | 351.45 | 391.86
0.25 | 0.008022 | 86.98 | 362.4 | 405.64
0.26 | 0.008279 | 88.35 | 372.81 | 418.97
0.27 | 0.00857 | 89.93 | 383.06 | 432.09
0.28 | 0.008842 | 91.4 | 392.64 | 445.4
0.29 | 0.009142 | 92.87 | 401.87 | 457.8
0.3 | 0.009443 | 94.21 | 411.02 | 469.98
0.31 | 0.009738 | 95.45 | 419.61 | 482.24
0.32 | 0.010027 | 96.85 | 427.7 | 493.99
0.33 | 0.010329 | 98.09 | 435.65 | 505.37
0.34 | 0.010697 | 99.35 | 443.35 | 516.37
0.35 | 0.011027 | 100.7 | 450.44 | 527.14
0.36 | 0.011401 | 101.74 | 457.37 | 537.78
0.37 | 0.011751 | 103.01 | 463.9 | 548
0.38 | 0.012136 | 104.24 | 470.25 | 557.62
0.39 | 0.0125 | 105.4 | 476.21 | 567.09
0.4 | 0.012917 | 106.51 | 481.91 | 576.4
0.41 | 0.013331 | 107.69 | 487.34 | 585
0.42 | 0.013761 | 108.9 | 492.68 | 593.6
0.43 | 0.014204 | 109.95 | 497.66 | 601.8
0.44 | 0.014645 | 111.24 | 502.52 | 609.9
0.45 | 0.015202 | 112.31 | 507.06 | 617.2
0.46 | 0.015685 | 113.49 | 511.61 | 624.3
0.47 | 0.016298 | 114.72 | 515.96 | 631.5
0.48 | 0.016851 | 115.91 | 520.1 | 638.1
0.49 | 0.017498 | 117.21 | 524.14 | 644.3
0.5 | 0.018119 | 118.23 | 528.14 | 650.2
0.51 | 0.018786 | 119.53 | 531.91 | 655.8
0.52 | 0.019568 | 120.78 | 535.61 | 661.7
0.53 | 0.020258 | 122.02 | 539.15 | 666.7
0.54 | 0.0211 | 123.3 | 542.64 | 671.8
0.55 | 0.021858 | 124.58 | 546.1 | 676.3
0.56 | 0.022825 | 125.91 | 549.36 | 680.8
0.57 | 0.023708 | 127.2 | 552.55 | 685
0.58 | 0.024655 | 128.45 | 555.59 | 689
0.59 | 0.025521 | 129.73 | 558.59 | 692.8
0.6 | 0.026545 | 131.12 | 561.49 | 696.4
0.61 | 0.027593 | 132.4 | 564.29 | 699.6
0.62 | 0.028546 | 133.84 | 567.03 | 702.5
0.63 | 0.029709 | 135.28 | 569.58 | 705.2
0.64 | 0.030808 | 136.47 | 571.9 | 707.8
0.65 | 0.031988 | 137.93 | 574.3 | 710.5
0.66 | 0.033192 | 139.28 | 576.6 | 712.8
0.67 | 0.03442 | 140.59 | 578.7 | 714.6
0.68 | 0.035642 | 142.05 | 581.2 | 716.4
0.69 | 0.036961 | 143.39 | 583 | 718.5
0.7 | 0.038134 | 144.74 | 585 | 719.7
0.71 | 0.039654 | 146.17 | 587.2 | 721.7
0.72 | 0.040989 | 147.57 | 589.2 | 722.8
0.73 | 0.042228 | 148.84 | 590.6 | 724.1
0.74 | 0.043904 | 150.23 | 592.6 | 725.3
0.75 | 0.04541 | 151.63 | 594.2 | 726.3
0.76 | 0.046904 | 153.02 | 595.8 | 727.4
0.77 | 0.048205 | 154.4 | 597.2 | 728.3
0.78 | 0.049797 | 155.69 | 598.8 | 729.1
0.79 | 0.051468 | 157.21 | 600.3 | 729.7
0.8 | 0.05321 | 158.68 | 601.6 | 730.6
0.81 | 0.054763 | 160.07 | 603.1 | 731.1
0.82 | 0.056559 | 161.56 | 604.2 | 731.9
0.83 | 0.05863 | 162.81 | 605.5 | 732.3
0.84 | 0.06013 | 164.37 | 606.8 | 732.9
0.85 | 0.06208 | 165.8 | 608 | 733.3
0.86 | 0.06393 | 167.35 | 609.1 | 733.9
0.87 | 0.06592 | 168.75 | 610.3 | 734.3
0.88 | 0.0675 | 170.14 | 611.4 | 734.9
0.89 | 0.06942 | 171.62 | 612.6 | 735.1
0.9 | 0.07142 | 173.15 | 613.8 | 735.5
0.91 | 0.07361 | 174.7 | 614.9 | 735.6
0.92 | 0.07562 | 176.08 | 615.9 | 736.3
0.93 | 0.07742 | 177.66 | 617 | 736.3
0.94 | 0.08025 | 179.12 | 617.8 | 737.1
0.95 | 0.08216 | 180.65 | 619.1 | 737.1
0.96 | 0.08416 | 182.35 | 620 | 737.7
0.97 | 0.08666 | 183.67 | 621 | 737.9
0.98 | 0.08867 | 185.25 | 622.3 | 738.1
0.99 | 0.09137 | 186.81 | 623.1 | 738.3
1 | 0.0934 | 188.27 | 623.9 | 738.6